## Sheet1
Ax_By_Cz | A | B | C | x | y | z | structure | S1 | S2 | S3 | S4 | Energy | Av_chg_x | Av_chg_y | Avg_chg_z | Charge | M | state
Fe13_Ni3_S16 | Fe | Ni | S | 0.8125 | 0.1875 | 1 | 1,2,3 | 3 | 0 | 0 | 0 | -207.547 | 7.5 | 9.5 | 3.7 | 185.368 | 2.795 | 1
Fe13_Ni3_S16 | Fe | Ni | S | 0.8125 | 0.1875 | 1 | 1,2,5 | 2 | 1 | 0 | 0 | -207.7035 | 7.5 | 9.5 | 3.7 | 185.363 | 1.438 | 1
Fe13_Ni3_S16 | Fe | Ni | S | 0.8125 | 0.1875 | 1 | 1,2,6 | 2 | 1 | 0 | 0 | -207.7032 | 7.5 | 9.5 | 3.7 | 185.363 | 1.395 | 1
Fe13_Ni3_S16 | Fe | Ni | S | 0.8125 | 0.1875 | 1 | 1,2,7 | 2 | 1 | 0 | 0 | -207.6548 | 7.5 | 9.5 | 3.7 | 185.364 | 0.613 | 1
Fe13_Ni3_S16 | Fe | Ni | S | 0.8125 | 0.1875 | 1 | 1,2,8 | 2 | 1 | 0 | 0 | -207.6553308 | 7.5 | 9.5 | 3.7 | 185.364 | 0.587 | 1
Fe13_Ni3_S16 | Fe | Ni | S | 0.8125 | 0.1875 | 1 | 1,2,13 | 2 | 0 | 0 | 1 | -207.7037 | 7.5 | 9.5 | 3.7 | 185.363 | 1.504 | 1
Fe13_Ni3_S16 | Fe | Ni | S | 0.8125 | 0.1875 | 1 | 1,2,14 | 2 | 0 | 0 | 1 | -207.7033 | 7.5 | 9.5 | 3.7 | 185.363 | 1.415 | 1
Fe13_Ni3_S16 | Fe | Ni | S | 0.8125 | 0.1875 | 1 | 1,2,15 | 2 | 0 | 0 | 1 | -207.6556 | 7.5 | 9.5 | 3.7 | 185.364 | 0.626 | 1
Fe13_Ni3_S16 | Fe | Ni | S | 0.8125 | 0.1875 | 1 | 1,2,16 | 2 | 0 | 0 | 1 | -207.6549 | 7.5 | 9.5 | 3.7 | 185.364 | 0.71 | 1
Fe13_Ni3_S16 | Fe | Ni | S | 0.8125 | 0.1875 | 1 | 1,3,4 | 3 | 0 | 0 | 0 | -207.5466 | 7.5 | 9.5 | 3.7 | 185.369 | 2.814 | 1
Fe13_Ni3_S16 | Fe | Ni | S | 0.8125 | 0.1875 | 1 | 1,3,5 | 2 | 1 | 0 | 0 | -207.7033 | 7.5 | 9.5 | 3.7 | 185.366 | 2.61 | 1
Fe13_Ni3_S16 | Fe | Ni | S | 0.8125 | 0.1875 | 1 | 1,3,6 | 2 | 1 | 0 | 0 | -207.8576 | 7.5 | 9.5 | 3.7 | 185.366 | 1.054 | 1
Fe13_Ni3_S16 | Fe | Ni | S | 0.8125 | 0.1875 | 1 | 1,3,7 | 2 | 1 | 0 | 0 | -207.7033 | 7.5 | 9.5 | 3.7 | 185.366 | 2.61 | 1
Fe13_Ni3_S16 | Fe | Ni | S | 0.8125 | 0.1875 | 1 | 1,3,8 | 2 | 1 | 0 | 0 | -207.8576 | 7.5 | 9.5 | 3.7 | 185.366 | 1.054 | 1
Fe13_Ni3_S16 | Fe | Ni | S | 0.8125 | 0.1875 | 1 | 1,3,13 | 2 | 0 | 0 | 1 | -207.7033 | 7.5 | 9.5 | 3.7 | 185.366 | 2.61 | 1
Fe13_Ni3_S16 | Fe | Ni | S | 0.8125 | 0.1875 | 1 | 1,3,14 | 2 | 0 | 0 | 1 | -207.8576 | 7.5 | 9.5 | 3.7 | 185.366 | 1.054 | 1
Fe13_Ni3_S16 | Fe | Ni | S | 0.8125 | 0.1875 | 1 | 1,3,15 | 2 | 0 | 0 | 1 | -207.703285 | 7.5 | 9.5 | 3.7 | 185.366 | 2.61 | 1
Fe13_Ni3_S16 | Fe | Ni | S | 0.8125 | 0.1875 | 1 | 1,3,16 | 2 | 0 | 0 | 1 | -207.8576 | 7.5 | 9.5 | 3.7 | 185.366 | 1.054 | 1
Fe13_Ni3_S16 | Fe | Ni | S | 0.8125 | 0.1875 | 1 | 1,4,5 | 2 | 1 | 0 | 0 | -207.7038 | 7.5 | 9.5 | 3.7 | 185.363 | 1.494 | 1
Fe13_Ni3_S16 | Fe | Ni | S | 0.8125 | 0.1875 | 1 | 1,4,6 | 2 | 1 | 0 | 0 | -207.6563 | 7.5 | 9.5 | 3.7 | 185.364 | 0.63 | 1
Fe13_Ni3_S16 | Fe | Ni | S | 0.8125 | 0.1875 | 1 | 1,4,7 | 2 | 1 | 0 | 0 | -207.6559 | 7.5 | 9.5 | 3.7 | 185.364 | 0.694 | 1
Fe13_Ni3_S16 | Fe | Ni | S | 0.8125 | 0.1875 | 1 | 1,4,8 | 2 | 1 | 0 | 0 | -207.7033 | 7.5 | 9.5 | 3.7 | 185.363 | 1.414 | 1
Fe13_Ni3_S16 | Fe | Ni | S | 0.8125 | 0.1875 | 1 | 1,4,13 | 2 | 0 | 0 | 1 | -207.6909 | 7.5 | 9.5 | 3.7 | 185.362 | 1.046 | 1
Fe13_Ni3_S16 | Fe | Ni | S | 0.8125 | 0.1875 | 1 | 1,4,14 | 2 | 0 | 0 | 1 | -207.6871 | 7.5 | 9.5 | 3.7 | 185.364 | 1.36 | 1
Fe13_Ni3_S16 | Fe | Ni | S | 0.8125 | 0.1875 | 1 | 1,4,15 | 2 | 0 | 0 | 1 | -207.6544 | 7.5 | 9.5 | 3.7 | 185.364 | 0.714 | 1
Fe13_Ni3_S16 | Fe | Ni | S | 0.8125 | 0.1875 | 1 | 1,4,16 | 2 | 0 | 0 | 1 | -207.6889 | 7.5 | 9.5 | 3.7 | 185.363 | 0.95 | 1
Fe13_Ni3_S16 | Fe | Ni | S | 0.8125 | 0.1875 | 1 | 1,5,9 | 1 | 1 | 1 | 0 | -207.6702 | 7.5 | 9.5 | 3.7 | 185.36 | 1.305 | 1
Fe13_Ni3_S16 | Fe | Ni | S | 0.8125 | 0.1875 | 1 | 1,5,10 | 1 | 1 | 1 | 0 | -207.8316 | 7.5 | 9.5 | 3.7 | 185.358 | 0.804 | 1
Fe13_Ni3_S16 | Fe | Ni | S | 0.8125 | 0.1875 | 1 | 1,5,11 | 1 | 1 | 1 | 0 | -207.6806 | 7.5 | 9.5 | 3.7 | 185.365 | 1.089 | 1
Fe13_Ni3_S16 | Fe | Ni | S | 0.8125 | 0.1875 | 1 | 1,5,12 | 1 | 1 | 1 | 0 | -207.8322 | 7.5 | 9.5 | 3.7 | 185.359 | 0.497 | 1
Fe13_Ni3_S16 | Fe | Ni | S | 0.8125 | 0.1875 | 1 | 1,5,13 | 1 | 1 | 0 | 1 | -207.6702 | 7.5 | 9.5 | 3.7 | 185.36 | 1.305 | 1
Fe13_Ni3_S16 | Fe | Ni | S | 0.8125 | 0.1875 | 1 | 1,6,9 | 1 | 1 | 1 | 0 | -207.832 | 7.5 | 9.5 | 3.7 | 185.358 | 0.726 | 1
Fe13_Ni3_S16 | Fe | Ni | S | 0.8125 | 0.1875 | 1 | 1,6,10 | 1 | 1 | 1 | 0 | -207.8318 | 7.5 | 9.5 | 3.7 | 185.358 | 0.604 | 1
Fe13_Ni3_S16 | Fe | Ni | S | 0.8125 | 0.1875 | 1 | 1,6,11 | 1 | 1 | 1 | 0 | -207.8283 | 7.5 | 9.5 | 3.7 | 185.361 | 0.542 | 1
Fe13_Ni3_S16 | Fe | Ni | S | 0.8125 | 0.1875 | 1 | 1,6,12 | 1 | 1 | 1 | 0 | -207.8259 | 7.5 | 9.5 | 3.7 | 185.361 | 0.86 | 1
Fe13_Ni3_S16 | Fe | Ni | S | 0.8125 | 0.1875 | 1 | 1,7,9 | 1 | 1 | 1 | 0 | -207.6805887 | 7.5 | 9.5 | 3.7 | 185.365 | 1.089 | 1
Fe13_Ni3_S16 | Fe | Ni | S | 0.8125 | 0.1875 | 1 | 1,7,10 | 1 | 1 | 1 | 0 | -207.8358 | 7.5 | 9.5 | 3.7 | 185.361 | 0.209 | 1
Fe13_Ni3_S16 | Fe | Ni | S | 0.8125 | 0.1875 | 1 | 1,7,11 | 1 | 1 | 1 | 0 | -207.8443 | 7.5 | 9.5 | 3.7 | 185.365 | 1.089 | 1
Fe13_Ni3_S16 | Fe | Ni | S | 0.8125 | 0.1875 | 1 | 1,7,12 | 1 | 1 | 1 | 0 | -207.8443 | 7.5 | 9.5 | 3.7 | 185.362 | -0.515 | 2
Fe13_Ni3_S16 | Fe | Ni | S | 0.8125 | 0.1875 | 1 | 1,8,9 | 1 | 1 | 1 | 0 | -207.832 | 7.5 | 9.5 | 3.7 | 185.359 | 0.471 | 1
Fe13_Ni3_S16 | Fe | Ni | S | 0.8125 | 0.1875 | 1 | 1,8,10 | 1 | 1 | 1 | 0 | -207.8346 | 7.5 | 9.5 | 3.7 | 185.361 | 0.281 | 1
Fe13_Ni3_S16 | Fe | Ni | S | 0.8125 | 0.1875 | 1 | 1,8,11 | 1 | 1 | 1 | 0 | -207.8284 | 7.5 | 9.5 | 3.7 | 185.361 | 0.518 | 1
Fe13_Ni3_S16 | Fe | Ni | S | 0.8125 | 0.1875 | 1 | 1,8,12 | 1 | 1 | 1 | 0 | -207.8317667 | 7.5 | 9.5 | 3.7 | 185.358 | 0.719 | 1
Fe13_Ni3_S16 | Fe | Ni | S | 0.8125 | 0.1875 | 1 | 2,5,9 | 1 | 1 | 1 | 0 | -207.8322 | 7.5 | 9.5 | 3.7 | 185.358 | 0.625 | 1
Fe13_Ni3_S16 | Fe | Ni | S | 0.8125 | 0.1875 | 1 | 2,5,10 | 1 | 1 | 1 | 0 | -207.8348 | 7.5 | 9.5 | 3.7 | 185.359 | 0.107 | 1
Fe13_Ni3_S16 | Fe | Ni | S | 0.8125 | 0.1875 | 1 | 2,5,11 | 1 | 1 | 1 | 0 | -207.8254 | 7.5 | 9.5 | 3.7 | 185.36 | 0.892 | 1
Fe13_Ni3_S16 | Fe | Ni | S | 0.8125 | 0.1875 | 1 | 2,5,12 | 1 | 1 | 1 | 0 | -207.8273 | 7.5 | 9.5 | 3.7 | 185.361 | 0.756 | 1
Fe13_Ni3_S16 | Fe | Ni | S | 0.8125 | 0.1875 | 1 | 2,7,9 | 1 | 1 | 1 | 0 | -207.8307 | 7.5 | 9.5 | 3.7 | 185.361 | 0.518 | 1
Fe13_Ni3_S16 | Fe | Ni | S | 0.8125 | 0.1875 | 1 | 2,7,10 | 1 | 1 | 1 | 0 | -207.8322 | 7.5 | 9.5 | 3.7 | 185.358 | 0.62 | 1
Fe13_Ni3_S16 | Fe | Ni | S | 0.8125 | 0.1875 | 1 | 2,7,11 | 1 | 1 | 1 | 0 | -207.8319 | 7.5 | 9.5 | 3.7 | 185.358 | 0.737 | 1
Fe13_Ni3_S16 | Fe | Ni | S | 0.8125 | 0.1875 | 1 | 2,7,12 | 1 | 1 | 1 | 0 | -207.8270038 | 7.5 | 9.5 | 3.7 | 185.361 | 0.757 | 1
Fe13_Ni3_S16 | Fe | Ni | S | 0.8125 | 0.1875 | 1 | 2,8,9 | 1 | 1 | 1 | 0 | -207.8282 | 7.5 | 9.5 | 3.7 | 185.361 | 0.544 | 1
Fe13_Ni3_S16 | Fe | Ni | S | 0.8125 | 0.1875 | 1 | 2,8,10 | 1 | 1 | 1 | 0 | -207.6806 | 7.5 | 9.5 | 3.7 | 185.365 | 1.089 | 1
Fe13_Ni3_S16 | Fe | Ni | S | 0.8125 | 0.1875 | 1 | 2,8,11 | 1 | 1 | 1 | 0 | -207.8432 | 7.5 | 9.5 | 3.7 | 185.362 | -0.303 | 2
Fe13_Ni3_S16 | Fe | Ni | S | 0.8125 | 0.1875 | 1 | 2,8,12 | 1 | 1 | 1 | 0 | -207.6806 | 7.5 | 9.5 | 3.7 | 185.365 | 1.089 | 1
Fe13_Ni3_S16 | Fe | Ni | S | 0.8125 | 0.1875 | 1 | 3,5,9 | 1 | 1 | 1 | 0 | -207.6783 | 7.5 | 9.5 | 3.7 | 185.365 | 0.922 | 1
Fe13_Ni3_S16 | Fe | Ni | S | 0.8125 | 0.1875 | 1 | 3,5,10 | 1 | 1 | 1 | 0 | -207.8283 | 7.5 | 9.5 | 3.7 | 185.361 | 0.575 | 1
Fe13_Ni3_S16 | Fe | Ni | S | 0.8125 | 0.1875 | 1 | 3,5,11 | 1 | 1 | 1 | 0 | -207.6806 | 7.5 | 9.5 | 3.7 | 185.365 | 1.089 | 1
Fe13_Ni3_S16 | Fe | Ni | S | 0.8125 | 0.1875 | 1 | 3,5,12 | 1 | 1 | 1 | 0 | -207.8442 | 7.5 | 9.5 | 3.7 | 185.362 | -0.509 | 2
Fe13_Ni3_S16 | Fe | Ni | S | 0.8125 | 0.1875 | 1 | 3,7,9 | 1 | 1 | 1 | 0 | -207.6806 | 7.5 | 9.5 | 3.7 | 185.365 | 1.089 | 1
Fe13_Ni3_S16 | Fe | Ni | S | 0.8125 | 0.1875 | 1 | 3,7,10 | 1 | 1 | 1 | 0 | -207.8321 | 7.5 | 9.5 | 3.7 | 185.358 | 0.813 | 1
Fe13_Ni3_S16 | Fe | Ni | S | 0.8125 | 0.1875 | 1 | 3,7,11 | 1 | 1 | 1 | 0 | -207.6702 | 7.5 | 9.5 | 3.7 | 185.36 | 1.305 | 1
Fe13_Ni3_S16 | Fe | Ni | S | 0.8125 | 0.1875 | 1 | 3,7,12 | 1 | 1 | 1 | 0 | -207.831892 | 7.5 | 9.5 | 3.7 | 185.358 | 0.737 | 1
Fe13_Ni3_S16 | Fe | Ni | S | 0.8125 | 0.1875 | 1 | 3,8,9 | 1 | 1 | 1 | 0 | -207.8362 | 7.5 | 9.5 | 3.7 | 185.362 | 0.186 | 1
Fe13_Ni3_S16 | Fe | Ni | S | 0.8125 | 0.1875 | 1 | 3,8,10 | 1 | 1 | 1 | 0 | -207.8283 | 7.5 | 9.5 | 3.7 | 185.361 | 0.67 | 1
Fe13_Ni3_S16 | Fe | Ni | S | 0.8125 | 0.1875 | 1 | 3,8,11 | 1 | 1 | 1 | 0 | -207.8322 | 7.5 | 9.5 | 3.7 | 185.358 | 0.682 | 1
Fe13_Ni3_S16 | Fe | Ni | S | 0.8125 | 0.1875 | 1 | 3,8,12 | 1 | 1 | 1 | 0 | -207.8319 | 7.5 | 9.5 | 3.7 | 185.358 | 0.864 | 1
Fe13_Ni3_S16 | Fe | Ni | S | 0.8125 | 0.1875 | 1 | 4,5,9 | 1 | 1 | 1 | 0 | -207.8317 | 7.5 | 9.5 | 3.7 | 185.358 | 0.808 | 1
Fe13_Ni3_S16 | Fe | Ni | S | 0.8125 | 0.1875 | 1 | 4,5,10 | 1 | 1 | 1 | 0 | -207.8279 | 7.5 | 9.5 | 3.7 | 185.361 | 0.697 | 1
Fe13_Ni3_S16 | Fe | Ni | S | 0.8125 | 0.1875 | 1 | 4,5,11 | 1 | 1 | 1 | 0 | -207.8277 | 7.5 | 9.5 | 3.7 | 185.361 | 0.627 | 1
Fe13_Ni3_S16 | Fe | Ni | S | 0.8125 | 0.1875 | 1 | 4,5,12 | 1 | 1 | 1 | 0 | -207.8323314 | 7.5 | 9.5 | 3.7 | 185.359 | 0.553 | 1
Fe13_Ni3_S16 | Fe | Ni | S | 0.8125 | 0.1875 | 1 | 4,7,9 | 1 | 1 | 1 | 0 | -207.8242 | 7.5 | 9.5 | 3.7 | 185.361 | 0.951 | 1
Fe13_Ni3_S16 | Fe | Ni | S | 0.8125 | 0.1875 | 1 | 4,7,10 | 1 | 1 | 1 | 0 | -207.8282 | 7.5 | 9.5 | 3.7 | 185.361 | 0.662 | 1
Fe13_Ni3_S16 | Fe | Ni | S | 0.8125 | 0.1875 | 1 | 4,7,11 | 1 | 1 | 1 | 0 | -207.8321 | 7.5 | 9.5 | 3.7 | 185.358 | 0.754 | 1
Fe13_Ni3_S16 | Fe | Ni | S | 0.8125 | 0.1875 | 1 | 4,7,12 | 1 | 1 | 1 | 0 | -207.832 | 7.5 | 9.5 | 3.7 | 185.358 | 0.693 | 1
Fe13_Ni3_S16 | Fe | Ni | S | 0.8125 | 0.1875 | 1 | 5,6,9 | 0 | 2 | 1 | 0 | -207.7031 | 7.5 | 9.5 | 3.7 | 185.363 | 1.388 | 1
Fe13_Ni3_S16 | Fe | Ni | S | 0.8125 | 0.1875 | 1 | 5,6,10 | 0 | 2 | 1 | 0 | -207.7037 | 7.5 | 9.5 | 3.7 | 185.363 | 1.501 | 1
Fe13_Ni3_S16 | Fe | Ni | S | 0.8125 | 0.1875 | 1 | 5,6,11 | 0 | 2 | 1 | 0 | -207.6542 | 7.5 | 9.5 | 3.7 | 185.364 | 0.619 | 1
Fe13_Ni3_S16 | Fe | Ni | S | 0.8125 | 0.1875 | 1 | 5,6,12 | 0 | 2 | 1 | 0 | -207.6575 | 7.5 | 9.5 | 3.7 | 185.364 | 0.382 | 1
Fe13_Ni3_S16 | Fe | Ni | S | 0.8125 | 0.1875 | 1 | 5,7,9 | 0 | 2 | 1 | 0 | -207.7033 | 7.5 | 9.5 | 3.7 | 185.366 | 2.61 | 1
Fe13_Ni3_S16 | Fe | Ni | S | 0.8125 | 0.1875 | 1 | 5,7,10 | 0 | 2 | 1 | 0 | -207.8576 | 7.5 | 9.5 | 3.7 | 185.366 | 1.054 | 1
Fe13_Ni3_S16 | Fe | Ni | S | 0.8125 | 0.1875 | 1 | 5,7,11 | 0 | 2 | 1 | 0 | -207.7033 | 7.5 | 9.5 | 3.7 | 185.366 | 2.61 | 1
Fe13_Ni3_S16 | Fe | Ni | S | 0.8125 | 0.1875 | 1 | 5,7,12 | 0 | 2 | 1 | 0 | -207.8576 | 7.5 | 9.5 | 3.7 | 185.366 | 1.054 | 1
Fe13_Ni3_Se16 | Fe | Ni | Se | 0.8125 | 0.1875 | 1 | 1,2,3 | 3 | 0 | 0 | 0 | -184.3062 | 7.9 | 9.8 | 4.1 | 196.701 | 0 | 0
Fe13_Ni3_Se16 | Fe | Ni | Se | 0.8125 | 0.1875 | 1 | 1,2,5 | 2 | 1 | 0 | 0 | -184.5262 | 7.9 | 9.8 | 4.1 | 196.695 | 0 | 0
Fe13_Ni3_Se16 | Fe | Ni | Se | 0.8125 | 0.1875 | 1 | 1,2,6 | 2 | 1 | 0 | 0
Fe13_Ni3_Se16 | Fe | Ni | Se | 0.8125 | 0.1875 | 1 | 1,2,7 | 2 | 1 | 0 | 0 | -184.5202 | 7.9 | 9.8 | 4.1 | 196.695 | 0 | 0
Fe13_Ni3_Se16 | Fe | Ni | Se | 0.8125 | 0.1875 | 1 | 1,2,8 | 2 | 1 | 0 | 0 | -184.5202 | 7.9 | 9.8 | 4.1 | 196.695 | 0 | 0
Fe13_Ni3_Se16 | Fe | Ni | Se | 0.8125 | 0.1875 | 1 | 1,2,13 | 2 | 0 | 0 | 1 | -184.5262 | 7.9 | 9.8 | 4.1 | 196.695 | 0 | 0
Fe13_Ni3_Se16 | Fe | Ni | Se | 0.8125 | 0.1875 | 1 | 1,2,14 | 2 | 0 | 0 | 1 | -184.5262 | 7.9 | 9.8 | 4.1 | 196.695 | 0 | 0
Fe13_Ni3_Se16 | Fe | Ni | Se | 0.8125 | 0.1875 | 1 | 1,2,15 | 2 | 0 | 0 | 1 | -184.5202 | 7.9 | 9.8 | 4.1 | 196.695 | 0 | 0
Fe13_Ni3_Se16 | Fe | Ni | Se | 0.8125 | 0.1875 | 1 | 1,2,16 | 2 | 0 | 0 | 1 | -184.5202 | 7.9 | 9.8 | 4.1 | 196.695 | 0 | 0
Fe13_Ni3_Se16 | Fe | Ni | Se | 0.8125 | 0.1875 | 1 | 1,3,4 | 3 | 0 | 0 | 0 | -184.3062317 | 7.9 | 9.8 | 4.1 | 196.701 | 0 | 0
Fe13_Ni3_Se16 | Fe | Ni | Se | 0.8125 | 0.1875 | 1 | 1,3,5 | 2 | 1 | 0 | 0 | -184.5618 | 7.9 | 9.8 | 4.1 | 196.7 | 0 | 0
Fe13_Ni3_Se16 | Fe | Ni | Se | 0.8125 | 0.1875 | 1 | 1,3,6 | 2 | 1 | 0 | 0 | -184.7412 | 7.9 | 9.8 | 4.1 | 196.696 | 0 | 0
Fe13_Ni3_Se16 | Fe | Ni | Se | 0.8125 | 0.1875 | 1 | 1,3,7 | 2 | 1 | 0 | 0 | -184.5618 | 7.9 | 9.8 | 4.1 | 196.7 | 0 | 0
Fe13_Ni3_Se16 | Fe | Ni | Se | 0.8125 | 0.1875 | 1 | 1,3,8 | 2 | 1 | 0 | 0 | -184.7412 | 7.9 | 9.8 | 4.1 | 196.696 | 0 | 0
Fe13_Ni3_Se16 | Fe | Ni | Se | 0.8125 | 0.1875 | 1 | 1,3,13 | 2 | 0 | 0 | 1 | -184.5618 | 7.9 | 9.8 | 4.1 | 196.7 | 0 | 0
Fe13_Ni3_Se16 | Fe | Ni | Se | 0.8125 | 0.1875 | 1 | 1,3,14 | 2 | 0 | 0 | 1 | -184.7412 | 7.9 | 9.8 | 4.1 | 196.696 | 0 | 0
Fe13_Ni3_Se16 | Fe | Ni | Se | 0.8125 | 0.1875 | 1 | 1,3,15 | 2 | 0 | 0 | 1 | -184.5618 | 7.9 | 9.8 | 4.1 | 196.7 | 0 | 0
Fe13_Ni3_Se16 | Fe | Ni | Se | 0.8125 | 0.1875 | 1 | 1,3,16 | 2 | 0 | 0 | 1 | -184.7411654 | 7.9 | 9.8 | 4.1 | 196.696 | 0 | 0
Fe13_Ni3_Se16 | Fe | Ni | Se | 0.8125 | 0.1875 | 1 | 1,4,5 | 2 | 1 | 0 | 0
Fe13_Ni3_Se16 | Fe | Ni | Se | 0.8125 | 0.1875 | 1 | 1,4,6 | 2 | 1 | 0 | 0 | -184.520221 | 7.9 | 9.8 | 4.1 | 196.695 | 0 | 0
Fe13_Ni3_Se16 | Fe | Ni | Se | 0.8125 | 0.1875 | 1 | 1,4,7 | 2 | 1 | 0 | 0 | -184.5202 | 7.9 | 9.8 | 4.1 | 196.695 | 0 | 0
Fe13_Ni3_Se16 | Fe | Ni | Se | 0.8125 | 0.1875 | 1 | 1,4,8 | 2 | 1 | 0 | 0 | -184.52624 | 7.9 | 9.8 | 4.1 | 196.695 | 0 | 0
Fe13_Ni3_Se16 | Fe | Ni | Se | 0.8125 | 0.1875 | 1 | 1,4,13 | 2 | 0 | 0 | 1 | -184.5262 | 7.9 | 9.8 | 4.1 | 196.695 | 0 | 0
Fe13_Ni3_Se16 | Fe | Ni | Se | 0.8125 | 0.1875 | 1 | 1,4,14 | 2 | 0 | 0 | 1 | -184.5202 | 7.9 | 9.8 | 4.1 | 196.695 | 0 | 0
Fe13_Ni3_Se16 | Fe | Ni | Se | 0.8125 | 0.1875 | 1 | 1,4,15 | 2 | 0 | 0 | 1 | -184.5202 | 7.9 | 9.8 | 4.1 | 196.695 | 0 | 0
Fe13_Ni3_Se16 | Fe | Ni | Se | 0.8125 | 0.1875 | 1 | 1,4,16 | 2 | 0 | 0 | 1 | -184.5262 | 7.9 | 9.8 | 4.1 | 196.695 | 0 | 0
Fe13_Ni3_Se16 | Fe | Ni | Se | 0.8125 | 0.1875 | 1 | 1,5,9 | 1 | 1 | 1 | 0 | -184.551 | 7.9 | 9.8 | 4.1 | 196.695 | 0 | 0
Fe13_Ni3_Se16 | Fe | Ni | Se | 0.8125 | 0.1875 | 1 | 1,5,10 | 1 | 1 | 1 | 0 | -184.7255669 | 7.9 | 9.8 | 4.1 | 196.692 | 0 | 0
Fe13_Ni3_Se16 | Fe | Ni | Se | 0.8125 | 0.1875 | 1 | 1,5,11 | 1 | 1 | 1 | 0 | -184.5369 | 7.9 | 9.8 | 4.1 | 196.696 | 0 | 0
Fe13_Ni3_Se16 | Fe | Ni | Se | 0.8125 | 0.1875 | 1 | 1,5,12 | 1 | 1 | 1 | 0 | -184.7256 | 7.9 | 9.8 | 4.1 | 196.692 | 0 | 0
Fe13_Ni3_Se16 | Fe | Ni | Se | 0.8125 | 0.1875 | 1 | 1,5,13 | 1 | 1 | 0 | 1 | -184.5509778 | 7.9 | 9.8 | 4.1 | 196.695 | 0 | 0
Fe13_Ni3_Se16 | Fe | Ni | Se | 0.8125 | 0.1875 | 1 | 1,6,9 | 1 | 1 | 1 | 0 | -184.7256 | 7.9 | 9.8 | 4.1 | 196.692 | 0 | 0
Fe13_Ni3_Se16 | Fe | Ni | Se | 0.8125 | 0.1875 | 1 | 1,6,10 | 1 | 1 | 1 | 0 | -184.7256 | 7.9 | 9.8 | 4.1 | 196.692 | 0 | 0
Fe13_Ni3_Se16 | Fe | Ni | Se | 0.8125 | 0.1875 | 1 | 1,6,11 | 1 | 1 | 1 | 0 | -184.7171 | 7.9 | 9.8 | 4.1 | 196.693 | 0 | 0
Fe13_Ni3_Se16 | Fe | Ni | Se | 0.8125 | 0.1875 | 1 | 1,6,12 | 1 | 1 | 1 | 0 | -184.7171 | 7.9 | 9.8 | 4.1 | 196.693 | 0 | 0
Fe13_Ni3_Se16 | Fe | Ni | Se | 0.8125 | 0.1875 | 1 | 1,7,9 | 1 | 1 | 1 | 0 | -184.5369 | 7.9 | 9.8 | 4.1 | 196.696 | 0 | 0
Fe13_Ni3_Se16 | Fe | Ni | Se | 0.8125 | 0.1875 | 1 | 1,7,10 | 1 | 1 | 1 | 0 | -184.7171 | 7.9 | 9.8 | 4.1 | 196.693 | 0 | 0
Fe13_Ni3_Se16 | Fe | Ni | Se | 0.8125 | 0.1875 | 1 | 1,7,11 | 1 | 1 | 1 | 0 | -184.5369 | 7.9 | 9.8 | 4.1 | 196.696 | 0 | 0
Fe13_Ni3_Se16 | Fe | Ni | Se | 0.8125 | 0.1875 | 1 | 1,7,12 | 1 | 1 | 1 | 0 | -184.7171 | 7.9 | 9.8 | 4.1 | 196.693 | 0 | 0
Fe13_Ni3_Se16 | Fe | Ni | Se | 0.8125 | 0.1875 | 1 | 1,8,9 | 1 | 1 | 1 | 0 | -184.7256 | 7.9 | 9.8 | 4.1 | 196.692 | 0 | 0
Fe13_Ni3_Se16 | Fe | Ni | Se | 0.8125 | 0.1875 | 1 | 1,8,10 | 1 | 1 | 1 | 0 | -184.7171 | 7.9 | 9.8 | 4.1 | 196.693 | 0 | 0
Fe13_Ni3_Se16 | Fe | Ni | Se | 0.8125 | 0.1875 | 1 | 1,8,11 | 1 | 1 | 1 | 0 | -184.7171 | 7.9 | 9.8 | 4.1 | 196.693 | 0 | 0
Fe13_Ni3_Se16 | Fe | Ni | Se | 0.8125 | 0.1875 | 1 | 1,8,12 | 1 | 1 | 1 | 0 | -184.7256 | 7.9 | 9.8 | 4.1 | 196.692 | 0 | 0
Fe13_Ni3_Se16 | Fe | Ni | Se | 0.8125 | 0.1875 | 1 | 2,5,9 | 1 | 1 | 1 | 0 | -184.7256 | 7.9 | 9.8 | 4.1 | 196.692 | 0 | 0
Fe13_Ni3_Se16 | Fe | Ni | Se | 0.8125 | 0.1875 | 1 | 2,5,10 | 1 | 1 | 1 | 0 | -184.7256 | 7.9 | 9.8 | 4.1 | 196.692 | 0 | 0
Fe13_Ni3_Se16 | Fe | Ni | Se | 0.8125 | 0.1875 | 1 | 2,5,11 | 1 | 1 | 1 | 0 | -184.7170626 | 7.9 | 9.8 | 4.1 | 196.693 | 0 | 0
Fe13_Ni3_Se16 | Fe | Ni | Se | 0.8125 | 0.1875 | 1 | 2,5,12 | 1 | 1 | 1 | 0 | -184.7171 | 7.9 | 9.8 | 4.1 | 196.693 | 0 | 0
Fe13_Ni3_Se16 | Fe | Ni | Se | 0.8125 | 0.1875 | 1 | 2,7,9 | 1 | 1 | 1 | 0 | -184.7171 | 7.9 | 9.8 | 4.1 | 196.693 | 0 | 0
Fe13_Ni3_Se16 | Fe | Ni | Se | 0.8125 | 0.1875 | 1 | 2,7,10 | 1 | 1 | 1 | 0 | -184.7256 | 7.9 | 9.8 | 4.1 | 196.692 | 0 | 0
Fe13_Ni3_Se16 | Fe | Ni | Se | 0.8125 | 0.1875 | 1 | 2,7,11 | 1 | 1 | 1 | 0 | -184.7256 | 7.9 | 9.8 | 4.1 | 196.692 | 0 | 0
Fe13_Ni3_Se16 | Fe | Ni | Se | 0.8125 | 0.1875 | 1 | 2,7,12 | 1 | 1 | 1 | 0 | -184.7171 | 7.9 | 9.8 | 4.1 | 196.693 | 0 | 0
Fe13_Ni3_Se16 | Fe | Ni | Se | 0.8125 | 0.1875 | 1 | 2,8,9 | 1 | 1 | 1 | 0 | -184.7171 | 7.9 | 9.8 | 4.1 | 196.693 | 0 | 0
Fe13_Ni3_Se16 | Fe | Ni | Se | 0.8125 | 0.1875 | 1 | 2,8,10 | 1 | 1 | 1 | 0 | -184.5369 | 7.9 | 9.8 | 4.1 | 196.696 | 0 | 0
Fe13_Ni3_Se16 | Fe | Ni | Se | 0.8125 | 0.1875 | 1 | 2,8,11 | 1 | 1 | 1 | 0 | -184.7171 | 7.9 | 9.8 | 4.1 | 196.693 | 0 | 0
Fe13_Ni3_Se16 | Fe | Ni | Se | 0.8125 | 0.1875 | 1 | 2,8,12 | 1 | 1 | 1 | 0 | -184.5369 | 7.9 | 9.8 | 4.1 | 196.696 | 0 | 0
Fe13_Ni3_Se16 | Fe | Ni | Se | 0.8125 | 0.1875 | 1 | 3,5,9 | 1 | 1 | 1 | 0 | -184.5369 | 7.9 | 9.8 | 4.1 | 196.696 | 0 | 0
Fe13_Ni3_Se16 | Fe | Ni | Se | 0.8125 | 0.1875 | 1 | 3,5,10 | 1 | 1 | 1 | 0 | -184.7171 | 7.9 | 9.8 | 4.1 | 196.693 | 0 | 0
Fe13_Ni3_Se16 | Fe | Ni | Se | 0.8125 | 0.1875 | 1 | 3,5,11 | 1 | 1 | 1 | 0 | -184.5369 | 7.9 | 9.8 | 4.1 | 196.696 | 0 | 0
Fe13_Ni3_Se16 | Fe | Ni | Se | 0.8125 | 0.1875 | 1 | 3,5,12 | 1 | 1 | 1 | 0
Fe13_Ni3_Se16 | Fe | Ni | Se | 0.8125 | 0.1875 | 1 | 3,7,9 | 1 | 1 | 1 | 0 | -184.5369 | 7.9 | 9.8 | 4.1 | 196.696 | 0 | 0
Fe13_Ni3_Se16 | Fe | Ni | Se | 0.8125 | 0.1875 | 1 | 3,7,10 | 1 | 1 | 1 | 0 | -184.7256 | 7.9 | 9.8 | 4.1 | 196.692 | 0 | 0
Fe13_Ni3_Se16 | Fe | Ni | Se | 0.8125 | 0.1875 | 1 | 3,7,11 | 1 | 1 | 1 | 0 | -184.551 | 7.9 | 9.8 | 4.1 | 196.695 | 0 | 0
Fe13_Ni3_Se16 | Fe | Ni | Se | 0.8125 | 0.1875 | 1 | 3,7,12 | 1 | 1 | 1 | 0 | -184.7256 | 7.9 | 9.8 | 4.1 | 196.692 | 0 | 0
Fe13_Ni3_Se16 | Fe | Ni | Se | 0.8125 | 0.1875 | 1 | 3,8,9 | 1 | 1 | 1 | 0 | -184.7171 | 7.9 | 9.8 | 4.1 | 196.693 | 0 | 0
Fe13_Ni3_Se16 | Fe | Ni | Se | 0.8125 | 0.1875 | 1 | 3,8,10 | 1 | 1 | 1 | 0 | -184.7171 | 7.9 | 9.8 | 4.1 | 196.693 | 0 | 0
Fe13_Ni3_Se16 | Fe | Ni | Se | 0.8125 | 0.1875 | 1 | 3,8,11 | 1 | 1 | 1 | 0 | -184.7256 | 7.9 | 9.8 | 4.1 | 196.692 | 0 | 0
Fe13_Ni3_Se16 | Fe | Ni | Se | 0.8125 | 0.1875 | 1 | 3,8,12 | 1 | 1 | 1 | 0 | -184.7256 | 7.9 | 9.8 | 4.1 | 196.692 | 0 | 0
Fe13_Ni3_Se16 | Fe | Ni | Se | 0.8125 | 0.1875 | 1 | 4,5,9 | 1 | 1 | 1 | 0 | -184.7256 | 7.9 | 9.8 | 4.1 | 196.692 | 0 | 0
Fe13_Ni3_Se16 | Fe | Ni | Se | 0.8125 | 0.1875 | 1 | 4,5,10 | 1 | 1 | 1 | 0 | -184.7171 | 7.9 | 9.8 | 4.1 | 196.693 | 0 | 0
Fe13_Ni3_Se16 | Fe | Ni | Se | 0.8125 | 0.1875 | 1 | 4,5,11 | 1 | 1 | 1 | 0 | -184.7171 | 7.9 | 9.8 | 4.1 | 196.693 | 0 | 0
Fe13_Ni3_Se16 | Fe | Ni | Se | 0.8125 | 0.1875 | 1 | 4,5,12 | 1 | 1 | 1 | 0 | -184.7256 | 7.9 | 9.8 | 4.1 | 196.692 | 0 | 0
Fe13_Ni3_Se16 | Fe | Ni | Se | 0.8125 | 0.1875 | 1 | 4,7,9 | 1 | 1 | 1 | 0 | -184.7171 | 7.9 | 9.8 | 4.1 | 196.693 | 0 | 0
Fe13_Ni3_Se16 | Fe | Ni | Se | 0.8125 | 0.1875 | 1 | 4,7,10 | 1 | 1 | 1 | 0 | -184.7171 | 7.9 | 9.8 | 4.1 | 196.693 | 0 | 0
Fe13_Ni3_Se16 | Fe | Ni | Se | 0.8125 | 0.1875 | 1 | 4,7,11 | 1 | 1 | 1 | 0 | -184.7256 | 7.9 | 9.8 | 4.1 | 196.692 | 0 | 0
Fe13_Ni3_Se16 | Fe | Ni | Se | 0.8125 | 0.1875 | 1 | 4,7,12 | 1 | 1 | 1 | 0 | -184.7256 | 7.9 | 9.8 | 4.1 | 196.692 | 0 | 0
Fe13_Ni3_Se16 | Fe | Ni | Se | 0.8125 | 0.1875 | 1 | 5,6,9 | 0 | 2 | 1 | 0 | -184.5262 | 7.9 | 9.8 | 4.1 | 196.695 | 0 | 0
Fe13_Ni3_Se16 | Fe | Ni | Se | 0.8125 | 0.1875 | 1 | 5,6,10 | 0 | 2 | 1 | 0 | -184.5262 | 7.9 | 9.8 | 4.1 | 196.695 | 0 | 0
Fe13_Ni3_Se16 | Fe | Ni | Se | 0.8125 | 0.1875 | 1 | 5,6,11 | 0 | 2 | 1 | 0 | -184.5202 | 7.9 | 9.8 | 4.1 | 196.695 | 0 | 0
Fe13_Ni3_Se16 | Fe | Ni | Se | 0.8125 | 0.1875 | 1 | 5,6,12 | 0 | 2 | 1 | 0 | -184.5202 | 7.9 | 9.8 | 4.1 | 196.695 | 0 | 0
Fe13_Ni3_Se16 | Fe | Ni | Se | 0.8125 | 0.1875 | 1 | 5,7,9 | 0 | 2 | 1 | 0 | -184.5618 | 7.9 | 9.8 | 4.1 | 196.7 | 0 | 0
Fe13_Ni3_Se16 | Fe | Ni | Se | 0.8125 | 0.1875 | 1 | 5,7,10 | 0 | 2 | 1 | 0 | -184.7412 | 7.9 | 9.8 | 4.1 | 196.696 | 0 | 0
Fe13_Ni3_Se16 | Fe | Ni | Se | 0.8125 | 0.1875 | 1 | 5,7,11 | 0 | 2 | 1 | 0 | -184.5618 | 7.9 | 9.8 | 4.1 | 196.7 | 0 | 0
Fe13_Ni3_Se16 | Fe | Ni | Se | 0.8125 | 0.1875 | 1 | 5,7,12 | 0 | 2 | 1 | 0 | -184.7412 | 7.9 | 9.8 | 4.1 | 196.696 | 0 | 0
Fe13_Ni3_Te16 | Fe | Ni | Te | 0.8125 | 0.1875 | 1 | 1,2,3 | 3 | 0 | 0 | 0 | -142.6087 | 8.5 | 10.4 | 3.8 | 203.783 | 0 | 0
Fe13_Ni3_Te16 | Fe | Ni | Te | 0.8125 | 0.1875 | 1 | 1,2,5 | 2 | 1 | 0 | 0 | -142.8799 | 8.5 | 10.4 | 3.8 | 203.776 | 0 | 0
Fe13_Ni3_Te16 | Fe | Ni | Te | 0.8125 | 0.1875 | 1 | 1,2,6 | 2 | 1 | 0 | 0 | -142.8799 | 8.5 | 10.4 | 3.8 | 203.776 | 0 | 0
Fe13_Ni3_Te16 | Fe | Ni | Te | 0.8125 | 0.1875 | 1 | 1,2,7 | 2 | 1 | 0 | 0 | -142.8635 | 8.5 | 10.4 | 3.8 | 203.775 | 0 | 0
Fe13_Ni3_Te16 | Fe | Ni | Te | 0.8125 | 0.1875 | 1 | 1,2,8 | 2 | 1 | 0 | 0 | -142.8635 | 8.5 | 10.4 | 3.8 | 203.775 | 0 | 0
Fe13_Ni3_Te16 | Fe | Ni | Te | 0.8125 | 0.1875 | 1 | 1,2,13 | 2 | 0 | 0 | 1 | -142.8799 | 8.5 | 10.4 | 3.8 | 203.776 | 0 | 0
Fe13_Ni3_Te16 | Fe | Ni | Te | 0.8125 | 0.1875 | 1 | 1,2,14 | 2 | 0 | 0 | 1 | -142.8799 | 8.5 | 10.4 | 3.8 | 203.776 | 0 | 0
Fe13_Ni3_Te16 | Fe | Ni | Te | 0.8125 | 0.1875 | 1 | 1,2,15 | 2 | 0 | 0 | 1 | -142.8635 | 8.5 | 10.4 | 3.8 | 203.775 | 0 | 0
Fe13_Ni3_Te16 | Fe | Ni | Te | 0.8125 | 0.1875 | 1 | 1,2,16 | 2 | 0 | 0 | 1 | -142.8635 | 8.5 | 10.4 | 3.8 | 203.775 | 0 | 0
Fe13_Ni3_Te16 | Fe | Ni | Te | 0.8125 | 0.1875 | 1 | 1,3,4 | 3 | 0 | 0 | 0 | -142.6087 | 8.5 | 10.4 | 3.8 | 203.783 | 0 | 0
Fe13_Ni3_Te16 | Fe | Ni | Te | 0.8125 | 0.1875 | 1 | 1,3,5 | 2 | 1 | 0 | 0 | -143.046 | 8.5 | 10.4 | 3.8 | 203.774 | 0 | 0
Fe13_Ni3_Te16 | Fe | Ni | Te | 0.8125 | 0.1875 | 1 | 1,3,6 | 2 | 1 | 0 | 0 | -143.1358 | 8.5 | 10.4 | 3.8 | 203.771 | 0 | 0
Fe13_Ni3_Te16 | Fe | Ni | Te | 0.8125 | 0.1875 | 1 | 1,3,7 | 2 | 1 | 0 | 0 | -143.046 | 8.5 | 10.4 | 3.8 | 203.774 | 0 | 0
Fe13_Ni3_Te16 | Fe | Ni | Te | 0.8125 | 0.1875 | 1 | 1,3,8 | 2 | 1 | 0 | 0 | -143.1358 | 8.5 | 10.4 | 3.8 | 203.771 | 0 | 0
Fe13_Ni3_Te16 | Fe | Ni | Te | 0.8125 | 0.1875 | 1 | 1,3,13 | 2 | 0 | 0 | 1 | -143.046 | 8.5 | 10.4 | 3.8 | 203.774 | 0 | 0
Fe13_Ni3_Te16 | Fe | Ni | Te | 0.8125 | 0.1875 | 1 | 1,3,14 | 2 | 0 | 0 | 1 | -143.1358 | 8.5 | 10.4 | 3.8 | 203.771 | 0 | 0
Fe13_Ni3_Te16 | Fe | Ni | Te | 0.8125 | 0.1875 | 1 | 1,3,15 | 2 | 0 | 0 | 1 | -143.046 | 8.5 | 10.4 | 3.8 | 203.774 | 0 | 0
Fe13_Ni3_Te16 | Fe | Ni | Te | 0.8125 | 0.1875 | 1 | 1,3,16 | 2 | 0 | 0 | 1 | -143.1358 | 8.5 | 10.4 | 3.8 | 203.771 | 0 | 0
Fe13_Ni3_Te16 | Fe | Ni | Te | 0.8125 | 0.1875 | 1 | 1,4,5 | 2 | 1 | 0 | 0 | -142.8799 | 8.5 | 10.4 | 3.8 | 203.776 | 0 | 0
Fe13_Ni3_Te16 | Fe | Ni | Te | 0.8125 | 0.1875 | 1 | 1,4,6 | 2 | 1 | 0 | 0 | -142.8635 | 8.5 | 10.4 | 3.8 | 203.775 | 0 | 0
Fe13_Ni3_Te16 | Fe | Ni | Te | 0.8125 | 0.1875 | 1 | 1,4,7 | 2 | 1 | 0 | 0 | -142.8635 | 8.5 | 10.4 | 3.8 | 203.775 | 0 | 0
Fe13_Ni3_Te16 | Fe | Ni | Te | 0.8125 | 0.1875 | 1 | 1,4,8 | 2 | 1 | 0 | 0 | -142.8799 | 8.5 | 10.4 | 3.8 | 203.776 | 0 | 0
Fe13_Ni3_Te16 | Fe | Ni | Te | 0.8125 | 0.1875 | 1 | 1,4,13 | 2 | 0 | 0 | 1 | -142.8798549 | 8.5 | 10.4 | 3.8 | 203.776 | 0 | 0
Fe13_Ni3_Te16 | Fe | Ni | Te | 0.8125 | 0.1875 | 1 | 1,4,14 | 2 | 0 | 0 | 1
Fe13_Ni3_Te16 | Fe | Ni | Te | 0.8125 | 0.1875 | 1 | 1,4,15 | 2 | 0 | 0 | 1 | -142.8635 | 8.5 | 10.4 | 3.8 | 203.775 | 0 | 0
Fe13_Ni3_Te16 | Fe | Ni | Te | 0.8125 | 0.1875 | 1 | 1,4,16 | 2 | 0 | 0 | 1 | -142.8799 | 8.5 | 10.4 | 3.8 | 203.776 | 0 | 0
Fe13_Ni3_Te16 | Fe | Ni | Te | 0.8125 | 0.1875 | 1 | 1,5,9 | 1 | 1 | 1 | 0 | -143.0069 | 8.5 | 10.4 | 3.8 | 203.776 | 0 | 0
Fe13_Ni3_Te16 | Fe | Ni | Te | 0.8125 | 0.1875 | 1 | 1,5,10 | 1 | 1 | 1 | 0 | -143.1282 | 8.5 | 10.4 | 3.8 | 203.77 | 0 | 0
Fe13_Ni3_Te16 | Fe | Ni | Te | 0.8125 | 0.1875 | 1 | 1,5,11 | 1 | 1 | 1 | 0 | -143.0128 | 8.5 | 10.4 | 3.8 | 203.773 | 0 | 0
Fe13_Ni3_Te16 | Fe | Ni | Te | 0.8125 | 0.1875 | 1 | 1,5,12 | 1 | 1 | 1 | 0 | -143.1282 | 8.5 | 10.4 | 3.8 | 203.77 | 0 | 0
Fe13_Ni3_Te16 | Fe | Ni | Te | 0.8125 | 0.1875 | 1 | 1,5,13 | 1 | 1 | 0 | 1 | -143.0069 | 8.5 | 10.4 | 3.8 | 203.776 | 0 | 0
Fe13_Ni3_Te16 | Fe | Ni | Te | 0.8125 | 0.1875 | 1 | 1,6,9 | 1 | 1 | 1 | 0 | -143.1282 | 8.5 | 10.4 | 3.8 | 203.77 | 0 | 0
Fe13_Ni3_Te16 | Fe | Ni | Te | 0.8125 | 0.1875 | 1 | 1,6,10 | 1 | 1 | 1 | 0 | -143.1282 | 8.5 | 10.4 | 3.8 | 203.77 | 0 | 0
Fe13_Ni3_Te16 | Fe | Ni | Te | 0.8125 | 0.1875 | 1 | 1,6,11 | 1 | 1 | 1 | 0 | -143.1181 | 8.5 | 10.4 | 3.8 | 203.77 | 0 | 0
Fe13_Ni3_Te16 | Fe | Ni | Te | 0.8125 | 0.1875 | 1 | 1,6,12 | 1 | 1 | 1 | 0 | -143.1181 | 8.5 | 10.4 | 3.8 | 203.77 | 0 | 0
Fe13_Ni3_Te16 | Fe | Ni | Te | 0.8125 | 0.1875 | 1 | 1,7,9 | 1 | 1 | 1 | 0 | -143.0128 | 8.5 | 10.4 | 3.8 | 203.773 | 0 | 0
Fe13_Ni3_Te16 | Fe | Ni | Te | 0.8125 | 0.1875 | 1 | 1,7,10 | 1 | 1 | 1 | 0 | -143.1181 | 8.5 | 10.4 | 3.8 | 203.77 | 0 | 0
Fe13_Ni3_Te16 | Fe | Ni | Te | 0.8125 | 0.1875 | 1 | 1,7,11 | 1 | 1 | 1 | 0 | -143.0128 | 8.5 | 10.4 | 3.8 | 203.773 | 0 | 0
Fe13_Ni3_Te16 | Fe | Ni | Te | 0.8125 | 0.1875 | 1 | 1,7,12 | 1 | 1 | 1 | 0 | -143.1181 | 8.5 | 10.4 | 3.8 | 203.77 | 0 | 0
Fe13_Ni3_Te16 | Fe | Ni | Te | 0.8125 | 0.1875 | 1 | 1,8,9 | 1 | 1 | 1 | 0 | -143.1282 | 8.5 | 10.4 | 3.8 | 203.77 | 0 | 0
Fe13_Ni3_Te16 | Fe | Ni | Te | 0.8125 | 0.1875 | 1 | 1,8,10 | 1 | 1 | 1 | 0 | -143.1181 | 8.5 | 10.4 | 3.8 | 203.77 | 0 | 0
Fe13_Ni3_Te16 | Fe | Ni | Te | 0.8125 | 0.1875 | 1 | 1,8,11 | 1 | 1 | 1 | 0 | -143.1181 | 8.5 | 10.4 | 3.8 | 203.77 | 0 | 0
Fe13_Ni3_Te16 | Fe | Ni | Te | 0.8125 | 0.1875 | 1 | 1,8,12 | 1 | 1 | 1 | 0 | -143.1282 | 8.5 | 10.4 | 3.8 | 203.77 | 0 | 0
Fe13_Ni3_Te16 | Fe | Ni | Te | 0.8125 | 0.1875 | 1 | 2,5,9 | 1 | 1 | 1 | 0
Fe13_Ni3_Te16 | Fe | Ni | Te | 0.8125 | 0.1875 | 1 | 2,5,10 | 1 | 1 | 1 | 0 | -143.1282 | 8.5 | 10.4 | 3.8 | 203.77 | 0 | 0
Fe13_Ni3_Te16 | Fe | Ni | Te | 0.8125 | 0.1875 | 1 | 2,5,11 | 1 | 1 | 1 | 0 |  | 8.5 | 10.4 | 3.8 |  | 0 | 0
Fe13_Ni3_Te16 | Fe | Ni | Te | 0.8125 | 0.1875 | 1 | 2,5,12 | 1 | 1 | 1 | 0 | -143.1181 | 8.5 | 10.4 | 3.8 | 203.77 | 0 | 0
Fe13_Ni3_Te16 | Fe | Ni | Te | 0.8125 | 0.1875 | 1 | 2,7,9 | 1 | 1 | 1 | 0 | -143.1181 | 8.5 | 10.4 | 3.8 | 203.77 | 0 | 0
Fe13_Ni3_Te16 | Fe | Ni | Te | 0.8125 | 0.1875 | 1 | 2,7,10 | 1 | 1 | 1 | 0
Fe13_Ni3_Te16 | Fe | Ni | Te | 0.8125 | 0.1875 | 1 | 2,7,11 | 1 | 1 | 1 | 0
Fe13_Ni3_Te16 | Fe | Ni | Te | 0.8125 | 0.1875 | 1 | 2,7,12 | 1 | 1 | 1 | 0
Fe13_Ni3_Te16 | Fe | Ni | Te | 0.8125 | 0.1875 | 1 | 2,8,9 | 1 | 1 | 1 | 0 | -143.1181 | 8.5 | 10.4 | 3.8 | 203.77 | 0 | 0
Fe13_Ni3_Te16 | Fe | Ni | Te | 0.8125 | 0.1875 | 1 | 2,8,10 | 1 | 1 | 1 | 0 | -143.0128 | 8.5 | 10.4 | 3.8 | 203.773 | 0 | 0
Fe13_Ni3_Te16 | Fe | Ni | Te | 0.8125 | 0.1875 | 1 | 2,8,11 | 1 | 1 | 1 | 0 | -143.1181 | 8.5 | 10.4 | 3.8 | 203.77 | 0 | 0
Fe13_Ni3_Te16 | Fe | Ni | Te | 0.8125 | 0.1875 | 1 | 2,8,12 | 1 | 1 | 1 | 0 | -143.0128 | 8.5 | 10.4 | 3.8 | 203.773 | 0 | 0
Fe13_Ni3_Te16 | Fe | Ni | Te | 0.8125 | 0.1875 | 1 | 3,5,9 | 1 | 1 | 1 | 0 | -143.0128 | 8.5 | 10.4 | 3.8 | 203.773 | 0 | 0
Fe13_Ni3_Te16 | Fe | Ni | Te | 0.8125 | 0.1875 | 1 | 3,5,10 | 1 | 1 | 1 | 0 | -143.1181 | 8.5 | 10.4 | 3.8 | 203.77 | 0 | 0
Fe13_Ni3_Te16 | Fe | Ni | Te | 0.8125 | 0.1875 | 1 | 3,5,11 | 1 | 1 | 1 | 0 | -143.0128 | 8.5 | 10.4 | 3.8 | 203.773 | 0 | 0
Fe13_Ni3_Te16 | Fe | Ni | Te | 0.8125 | 0.1875 | 1 | 3,5,12 | 1 | 1 | 1 | 0 | -143.1181 | 8.5 | 10.4 | 3.8 | 203.77 | 0 | 0
Fe13_Ni3_Te16 | Fe | Ni | Te | 0.8125 | 0.1875 | 1 | 3,7,9 | 1 | 1 | 1 | 0 | -143.0128 | 8.5 | 10.4 | 3.8 | 203.773 | 0 | 0
Fe13_Ni3_Te16 | Fe | Ni | Te | 0.8125 | 0.1875 | 1 | 3,7,10 | 1 | 1 | 1 | 0 | -143.1282 | 8.5 | 10.4 | 3.8 | 203.77 | 0 | 0
Fe13_Ni3_Te16 | Fe | Ni | Te | 0.8125 | 0.1875 | 1 | 3,7,11 | 1 | 1 | 1 | 0 | -143.0068703 | 8.5 | 10.4 | 3.8 | 203.776 | 0 | 0
Fe13_Ni3_Te16 | Fe | Ni | Te | 0.8125 | 0.1875 | 1 | 3,7,12 | 1 | 1 | 1 | 0 | -143.1281522 | 8.5 | 10.4 | 3.8 | 203.77 | 0 | 0
Fe13_Ni3_Te16 | Fe | Ni | Te | 0.8125 | 0.1875 | 1 | 3,8,9 | 1 | 1 | 1 | 0 | -143.1181 | 8.5 | 10.4 | 3.8 | 203.77 | 0 | 0
Fe13_Ni3_Te16 | Fe | Ni | Te | 0.8125 | 0.1875 | 1 | 3,8,10 | 1 | 1 | 1 | 0 | -143.1181 | 8.5 | 10.4 | 3.8 | 203.77 | 0 | 0
Fe13_Ni3_Te16 | Fe | Ni | Te | 0.8125 | 0.1875 | 1 | 3,8,11 | 1 | 1 | 1 | 0 | -143.1282 | 8.5 | 10.4 | 3.8 | 203.77 | 0 | 0
Fe13_Ni3_Te16 | Fe | Ni | Te | 0.8125 | 0.1875 | 1 | 3,8,12 | 1 | 1 | 1 | 0 | -143.1282 | 8.5 | 10.4 | 3.8 | 203.77 | 0 | 0
Fe13_Ni3_Te16 | Fe | Ni | Te | 0.8125 | 0.1875 | 1 | 4,5,9 | 1 | 1 | 1 | 0 | -143.1282 | 8.5 | 10.4 | 3.8 | 203.77 | 0 | 0
Fe13_Ni3_Te16 | Fe | Ni | Te | 0.8125 | 0.1875 | 1 | 4,5,10 | 1 | 1 | 1 | 0 | -143.1181281 | 8.5 | 10.4 | 3.8 | 203.77 | 0 | 0
Fe13_Ni3_Te16 | Fe | Ni | Te | 0.8125 | 0.1875 | 1 | 4,5,11 | 1 | 1 | 1 | 0 | -143.1181 | 8.5 | 10.4 | 3.8 | 203.77 | 0 | 0
Fe13_Ni3_Te16 | Fe | Ni | Te | 0.8125 | 0.1875 | 1 | 4,5,12 | 1 | 1 | 1 | 0 | -143.1282 | 8.5 | 10.4 | 3.8 | 203.77 | 0 | 0
Fe13_Ni3_Te16 | Fe | Ni | Te | 0.8125 | 0.1875 | 1 | 4,7,9 | 1 | 1 | 1 | 0 | -143.1181 | 8.5 | 10.4 | 3.8 | 203.77 | 0 | 0
Fe13_Ni3_Te16 | Fe | Ni | Te | 0.8125 | 0.1875 | 1 | 4,7,10 | 1 | 1 | 1 | 0 | -143.1181 | 8.5 | 10.4 | 3.8 | 203.77 | 0 | 0
Fe13_Ni3_Te16 | Fe | Ni | Te | 0.8125 | 0.1875 | 1 | 4,7,11 | 1 | 1 | 1 | 0 | -143.1282 | 8.5 | 10.4 | 3.8 | 203.77 | 0 | 0
Fe13_Ni3_Te16 | Fe | Ni | Te | 0.8125 | 0.1875 | 1 | 4,7,12 | 1 | 1 | 1 | 0 | -143.1282 | 8.5 | 10.4 | 3.8 | 203.77 | 0 | 0
Fe13_Ni3_Te16 | Fe | Ni | Te | 0.8125 | 0.1875 | 1 | 5,6,9 | 0 | 2 | 1 | 0 | -142.8799 | 8.5 | 10.4 | 3.8 | 203.776 | 0 | 0
Fe13_Ni3_Te16 | Fe | Ni | Te | 0.8125 | 0.1875 | 1 | 5,6,10 | 0 | 2 | 1 | 0 | -142.8799 | 8.5 | 10.4 | 3.8 | 203.776 | 0 | 0
Fe13_Ni3_Te16 | Fe | Ni | Te | 0.8125 | 0.1875 | 1 | 5,6,11 | 0 | 2 | 1 | 0 | -142.8635 | 8.5 | 10.4 | 3.8 | 203.775 | 0 | 0
Fe13_Ni3_Te16 | Fe | Ni | Te | 0.8125 | 0.1875 | 1 | 5,6,12 | 0 | 2 | 1 | 0 | -142.8635 | 8.5 | 10.4 | 3.8 | 203.775 | 0 | 0
Fe13_Ni3_Te16 | Fe | Ni | Te | 0.8125 | 0.1875 | 1 | 5,7,9 | 0 | 2 | 1 | 0 | -143.046 | 8.5 | 10.4 | 3.8 | 203.774 | 0 | 0
Fe13_Ni3_Te16 | Fe | Ni | Te | 0.8125 | 0.1875 | 1 | 5,7,10 | 0 | 2 | 1 | 0 | -143.1358064 | 8.5 | 10.4 | 3.8 | 203.771 | 0 | 0
Fe13_Ni3_Te16 | Fe | Ni | Te | 0.8125 | 0.1875 | 1 | 5,7,11 | 0 | 2 | 1 | 0 | -143.046 | 8.5 | 10.4 | 3.8 | 203.774 | 0 | 0
Fe13_Ni3_Te16 | Fe | Ni | Te | 0.8125 | 0.1875 | 1 | 5,7,12 | 0 | 2 | 1 | 0 | -143.1358 | 8.5 | 10.4 | 3.8 | 203.771 | 0 | 0
Fe13_Co3_S16 | Fe | Co | S | 0.8125 | 0.1875 | 1 | 1,2,3 | 3 | 0 | 0 | 0 | -212.824 | 7.5 | 8.5 | 3.7 | 182.183 | 3.568 | 1
Fe13_Co3_S16 | Fe | Co | S | 0.8125 | 0.1875 | 1 | 1,2,5 | 2 | 1 | 0 | 0 | -212.8256 | 7.5 | 8.5 | 3.7 | 182.181 | 3.467 | 1
Fe13_Co3_S16 | Fe | Co | S | 0.8125 | 0.1875 | 1 | 1,2,6 | 2 | 1 | 0 | 0 | -212.8256 | 7.5 | 8.5 | 3.7 | 182.181 | 3.466 | 1
Fe13_Co3_S16 | Fe | Co | S | 0.8125 | 0.1875 | 1 | 1,2,7 | 2 | 1 | 0 | 0 | -212.8387 | 7.5 | 8.5 | 3.7 | 182.182 | 3.611 | 1
Fe13_Co3_S16 | Fe | Co | S | 0.8125 | 0.1875 | 1 | 1,2,8 | 2 | 1 | 0 | 0 | -212.8387 | 7.5 | 8.5 | 3.7 | 182.182 | 3.612 | 1
Fe13_Co3_S16 | Fe | Co | S | 0.8125 | 0.1875 | 1 | 1,2,13 | 2 | 0 | 0 | 1 | -212.825 | 7.5 | 8.5 | 3.7 | 182.181 | 3.449 | 1
Fe13_Co3_S16 | Fe | Co | S | 0.8125 | 0.1875 | 1 | 1,2,14 | 2 | 0 | 0 | 1 | -212.8252 | 7.5 | 8.5 | 3.7 | 182.181 | 3.453 | 1
Fe13_Co3_S16 | Fe | Co | S | 0.8125 | 0.1875 | 1 | 1,2,15 | 2 | 0 | 0 | 1 | -212.8387 | 7.5 | 8.5 | 3.7 | 182.182 | 3.611 | 1
Fe13_Co3_S16 | Fe | Co | S | 0.8125 | 0.1875 | 1 | 1,2,16 | 2 | 0 | 0 | 1 | -212.8387 | 7.5 | 8.5 | 3.7 | 182.182 | 3.611 | 1
Fe13_Co3_S16 | Fe | Co | S | 0.8125 | 0.1875 | 1 | 1,3,4 | 3 | 0 | 0 | 0 | -212.824 | 7.5 | 8.5 | 3.7 | 182.183 | 3.568 | 1
Fe13_Co3_S16 | Fe | Co | S | 0.8125 | 0.1875 | 1 | 1,3,5 | 2 | 1 | 0 | 0 | -212.7961 | 7.5 | 8.5 | 3.7 | 182.18 | 2.945 | 1
Fe13_Co3_S16 | Fe | Co | S | 0.8125 | 0.1875 | 1 | 1,3,6 | 2 | 1 | 0 | 0 | -212.8101 | 7.5 | 8.5 | 3.7 | 182.181 | 2.769 | 1
Fe13_Co3_S16 | Fe | Co | S | 0.8125 | 0.1875 | 1 | 1,3,7 | 2 | 1 | 0 | 0 | -212.7960617 | 7.5 | 8.5 | 3.7 | 182.18 | 2.945 | 1
Fe13_Co3_S16 | Fe | Co | S | 0.8125 | 0.1875 | 1 | 1,3,8 | 2 | 1 | 0 | 0 | -212.8101 | 7.5 | 8.5 | 3.7 | 182.181 | 2.769 | 1
Fe13_Co3_S16 | Fe | Co | S | 0.8125 | 0.1875 | 1 | 1,3,13 | 2 | 0 | 0 | 1 | -212.7961 | 7.5 | 8.5 | 3.7 | 182.18 | 2.945 | 1
Fe13_Co3_S16 | Fe | Co | S | 0.8125 | 0.1875 | 1 | 1,3,14 | 2 | 0 | 0 | 1 | -212.8097 | 7.5 | 8.5 | 3.7 | 182.181 | 2.901 | 1
Fe13_Co3_S16 | Fe | Co | S | 0.8125 | 0.1875 | 1 | 1,3,15 | 2 | 0 | 0 | 1 | -212.7961 | 7.5 | 8.5 | 3.7 | 182.18 | 2.945 | 1
Fe13_Co3_S16 | Fe | Co | S | 0.8125 | 0.1875 | 1 | 1,3,16 | 2 | 0 | 0 | 1 | -212.8101 | 7.5 | 8.5 | 3.7 | 182.181 | 2.769 | 1
Fe13_Co3_S16 | Fe | Co | S | 0.8125 | 0.1875 | 1 | 1,4,5 | 2 | 1 | 0 | 0 | -212.8255489 | 7.5 | 8.5 | 3.7 | 182.181 | 3.466 | 1
Fe13_Co3_S16 | Fe | Co | S | 0.8125 | 0.1875 | 1 | 1,4,6 | 2 | 1 | 0 | 0 | -212.8387 | 7.5 | 8.5 | 3.7 | 182.182 | 3.611 | 1
Fe13_Co3_S16 | Fe | Co | S | 0.8125 | 0.1875 | 1 | 1,4,7 | 2 | 1 | 0 | 0 | -212.8387 | 7.5 | 8.5 | 3.7 | 182.182 | 3.612 | 1
Fe13_Co3_S16 | Fe | Co | S | 0.8125 | 0.1875 | 1 | 1,4,8 | 2 | 1 | 0 | 0 | -212.8254 | 7.5 | 8.5 | 3.7 | 182.181 | 3.461 | 1
Fe13_Co3_S16 | Fe | Co | S | 0.8125 | 0.1875 | 1 | 1,4,13 | 2 | 0 | 0 | 1 | -212.8256 | 7.5 | 8.5 | 3.7 | 182.181 | 3.468 | 1
Fe13_Co3_S16 | Fe | Co | S | 0.8125 | 0.1875 | 1 | 1,4,14 | 2 | 0 | 0 | 1 | -212.8387 | 7.5 | 8.5 | 3.7 | 182.182 | 3.611 | 1
Fe13_Co3_S16 | Fe | Co | S | 0.8125 | 0.1875 | 1 | 1,4,15 | 2 | 0 | 0 | 1 | -212.8387 | 7.5 | 8.5 | 3.7 | 182.182 | 3.611 | 1
Fe13_Co3_S16 | Fe | Co | S | 0.8125 | 0.1875 | 1 | 1,4,16 | 2 | 0 | 0 | 1 | -212.8253 | 7.5 | 8.5 | 3.7 | 182.181 | 3.459 | 1
Fe13_Co3_S16 | Fe | Co | S | 0.8125 | 0.1875 | 1 | 1,5,9 | 1 | 1 | 1 | 0 | -212.7847 | 7.5 | 8.5 | 3.7 | 182.176 | 3.678 | 1
Fe13_Co3_S16 | Fe | Co | S | 0.8125 | 0.1875 | 1 | 1,5,10 | 1 | 1 | 1 | 0 | -212.8383 | 7.5 | 8.5 | 3.7 | 182.179 | 3.581 | 1
Fe13_Co3_S16 | Fe | Co | S | 0.8125 | 0.1875 | 1 | 1,5,11 | 1 | 1 | 1 | 0 | -212.8176 | 7.5 | 8.5 | 3.7 | 182.181 | 3.88 | 1
Fe13_Co3_S16 | Fe | Co | S | 0.8125 | 0.1875 | 1 | 1,5,12 | 1 | 1 | 1 | 0 | -212.8383 | 7.5 | 8.5 | 3.7 | 182.179 | 3.576 | 1
Fe13_Co3_S16 | Fe | Co | S | 0.8125 | 0.1875 | 1 | 1,5,13 | 1 | 1 | 0 | 1 | -212.7847 | 7.5 | 8.5 | 3.7 | 182.176 | 3.678 | 1
Fe13_Co3_S16 | Fe | Co | S | 0.8125 | 0.1875 | 1 | 1,6,9 | 1 | 1 | 1 | 0 | -212.8383 | 7.5 | 8.5 | 3.7 | 182.179 | 3.576 | 1
Fe13_Co3_S16 | Fe | Co | S | 0.8125 | 0.1875 | 1 | 1,6,10 | 1 | 1 | 1 | 0 | -212.8383 | 7.5 | 8.5 | 3.7 | 182.179 | 3.579 | 1
Fe13_Co3_S16 | Fe | Co | S | 0.8125 | 0.1875 | 1 | 1,6,11 | 1 | 1 | 1 | 0 | -212.8494 | 7.5 | 8.5 | 3.7 | 182.181 | 3.702 | 1
Fe13_Co3_S16 | Fe | Co | S | 0.8125 | 0.1875 | 1 | 1,6,12 | 1 | 1 | 1 | 0 | -212.8494 | 7.5 | 8.5 | 3.7 | 182.181 | 3.702 | 1
Fe13_Co3_S16 | Fe | Co | S | 0.8125 | 0.1875 | 1 | 1,7,9 | 1 | 1 | 1 | 0 | -212.8176096 | 7.5 | 8.5 | 3.7 | 182.181 | 3.88 | 1
Fe13_Co3_S16 | Fe | Co | S | 0.8125 | 0.1875 | 1 | 1,7,10 | 1 | 1 | 1 | 0 | -212.8494 | 7.5 | 8.5 | 3.7 | 182.181 | 3.702 | 1
Fe13_Co3_S16 | Fe | Co | S | 0.8125 | 0.1875 | 1 | 1,7,11 | 1 | 1 | 1 | 0 | -212.8176 | 7.5 | 8.5 | 3.7 | 182.181 | 3.88 | 1
Fe13_Co3_S16 | Fe | Co | S | 0.8125 | 0.1875 | 1 | 1,7,12 | 1 | 1 | 1 | 0 | -212.8493702 | 7.5 | 8.5 | 3.7 | 182.181 | 3.702 | 1
Fe13_Co3_S16 | Fe | Co | S | 0.8125 | 0.1875 | 1 | 1,8,9 | 1 | 1 | 1 | 0 | -212.8383378 | 7.5 | 8.5 | 3.7 | 182.179 | 3.586 | 1
Fe13_Co3_S16 | Fe | Co | S | 0.8125 | 0.1875 | 1 | 1,8,10 | 1 | 1 | 1 | 0 | -212.8494 | 7.5 | 8.5 | 3.7 | 182.181 | 3.702 | 1
Fe13_Co3_S16 | Fe | Co | S | 0.8125 | 0.1875 | 1 | 1,8,11 | 1 | 1 | 1 | 0 | -212.8494 | 7.5 | 8.5 | 3.7 | 182.181 | 3.702 | 1
Fe13_Co3_S16 | Fe | Co | S | 0.8125 | 0.1875 | 1 | 1,8,12 | 1 | 1 | 1 | 0 | -212.8383 | 7.5 | 8.5 | 3.7 | 182.179 | 3.578 | 1
Fe13_Co3_S16 | Fe | Co | S | 0.8125 | 0.1875 | 1 | 2,5,9 | 1 | 1 | 1 | 0 | -212.8383 | 7.5 | 8.5 | 3.7 | 182.179 | 3.58 | 1
Fe13_Co3_S16 | Fe | Co | S | 0.8125 | 0.1875 | 1 | 2,5,10 | 1 | 1 | 1 | 0 | -212.8383426 | 7.5 | 8.5 | 3.7 | 182.179 | 3.58 | 1
Fe13_Co3_S16 | Fe | Co | S | 0.8125 | 0.1875 | 1 | 2,5,11 | 1 | 1 | 1 | 0 | -212.8494 | 7.5 | 8.5 | 3.7 | 182.181 | 3.701 | 1
Fe13_Co3_S16 | Fe | Co | S | 0.8125 | 0.1875 | 1 | 2,5,12 | 1 | 1 | 1 | 0 | -212.8495 | 7.5 | 8.5 | 3.7 | 182.181 | 3.698 | 1
Fe13_Co3_S16 | Fe | Co | S | 0.8125 | 0.1875 | 1 | 2,7,9 | 1 | 1 | 1 | 0 | -212.8496 | 7.5 | 8.5 | 3.7 | 182.181 | 3.696 | 1
Fe13_Co3_S16 | Fe | Co | S | 0.8125 | 0.1875 | 1 | 2,7,10 | 1 | 1 | 1 | 0 | -212.8383 | 7.5 | 8.5 | 3.7 | 182.179 | 3.576 | 1
Fe13_Co3_S16 | Fe | Co | S | 0.8125 | 0.1875 | 1 | 2,7,11 | 1 | 1 | 1 | 0 | -212.8383 | 7.5 | 8.5 | 3.7 | 182.179 | 3.577 | 1
Fe13_Co3_S16 | Fe | Co | S | 0.8125 | 0.1875 | 1 | 2,7,12 | 1 | 1 | 1 | 0 | -212.8496 | 7.5 | 8.5 | 3.7 | 182.181 | 3.697 | 1
Fe13_Co3_S16 | Fe | Co | S | 0.8125 | 0.1875 | 1 | 2,8,9 | 1 | 1 | 1 | 0 | -212.8496 | 7.5 | 8.5 | 3.7 | 182.181 | 3.698 | 1
Fe13_Co3_S16 | Fe | Co | S | 0.8125 | 0.1875 | 1 | 2,8,10 | 1 | 1 | 1 | 0 | -212.8176 | 7.5 | 8.5 | 3.7 | 182.181 | 3.88 | 1
Fe13_Co3_S16 | Fe | Co | S | 0.8125 | 0.1875 | 1 | 2,8,11 | 1 | 1 | 1 | 0 | -212.849404 | 7.5 | 8.5 | 3.7 | 182.181 | 3.701 | 1
Fe13_Co3_S16 | Fe | Co | S | 0.8125 | 0.1875 | 1 | 2,8,12 | 1 | 1 | 1 | 0 | -212.8176 | 7.5 | 8.5 | 3.7 | 182.181 | 3.88 | 1
Fe13_Co3_S16 | Fe | Co | S | 0.8125 | 0.1875 | 1 | 3,5,9 | 1 | 1 | 1 | 0 | -212.8176 | 7.5 | 8.5 | 3.7 | 182.181 | 3.88 | 1
Fe13_Co3_S16 | Fe | Co | S | 0.8125 | 0.1875 | 1 | 3,5,10 | 1 | 1 | 1 | 0 | -212.8494 | 7.5 | 8.5 | 3.7 | 182.181 | 3.702 | 1
Fe13_Co3_S16 | Fe | Co | S | 0.8125 | 0.1875 | 1 | 3,5,11 | 1 | 1 | 1 | 0 | -212.8176 | 7.5 | 8.5 | 3.7 | 182.181 | 3.88 | 1
Fe13_Co3_S16 | Fe | Co | S | 0.8125 | 0.1875 | 1 | 3,5,12 | 1 | 1 | 1 | 0 | -212.8494 | 7.5 | 8.5 | 3.7 | 182.181 | 3.702 | 1
Fe13_Co3_S16 | Fe | Co | S | 0.8125 | 0.1875 | 1 | 3,7,9 | 1 | 1 | 1 | 0 | -212.8176 | 7.5 | 8.5 | 3.7 | 182.181 | 3.88 | 1
Fe13_Co3_S16 | Fe | Co | S | 0.8125 | 0.1875 | 1 | 3,7,10 | 1 | 1 | 1 | 0 | -212.8383 | 7.5 | 8.5 | 3.7 | 182.179 | 3.577 | 1
Fe13_Co3_S16 | Fe | Co | S | 0.8125 | 0.1875 | 1 | 3,7,11 | 1 | 1 | 1 | 0 | -212.7847 | 7.5 | 8.5 | 3.7 | 182.176 | 3.678 | 1
Fe13_Co3_S16 | Fe | Co | S | 0.8125 | 0.1875 | 1 | 3,7,12 | 1 | 1 | 1 | 0 | -212.8383 | 7.5 | 8.5 | 3.7 | 182.179 | 3.576 | 1
Fe13_Co3_S16 | Fe | Co | S | 0.8125 | 0.1875 | 1 | 3,8,9 | 1 | 1 | 1 | 0 | -212.8494 | 7.5 | 8.5 | 3.7 | 182.181 | 3.702 | 1
Fe13_Co3_S16 | Fe | Co | S | 0.8125 | 0.1875 | 1 | 3,8,10 | 1 | 1 | 1 | 0 | -212.8493549 | 7.5 | 8.5 | 3.7 | 182.181 | 3.702 | 1
Fe13_Co3_S16 | Fe | Co | S | 0.8125 | 0.1875 | 1 | 3,8,11 | 1 | 1 | 1 | 0 | -212.8383 | 7.5 | 8.5 | 3.7 | 182.179 | 3.578 | 1
Fe13_Co3_S16 | Fe | Co | S | 0.8125 | 0.1875 | 1 | 3,8,12 | 1 | 1 | 1 | 0 | -212.8383 | 7.5 | 8.5 | 3.7 | 182.179 | 3.581 | 1
Fe13_Co3_S16 | Fe | Co | S | 0.8125 | 0.1875 | 1 | 4,5,9 | 1 | 1 | 1 | 0 | -212.8383 | 7.5 | 8.5 | 3.7 | 182.179 | 3.581 | 1
Fe13_Co3_S16 | Fe | Co | S | 0.8125 | 0.1875 | 1 | 4,5,10 | 1 | 1 | 1 | 0 | -212.8496 | 7.5 | 8.5 | 3.7 | 182.181 | 3.697 | 1
Fe13_Co3_S16 | Fe | Co | S | 0.8125 | 0.1875 | 1 | 4,5,11 | 1 | 1 | 1 | 0 | -212.8383 | 7.5 | 8.5 | 3.7 | 182.179 | 3.581 | 1
Fe13_Co3_S16 | Fe | Co | S | 0.8125 | 0.1875 | 1 | 4,5,12 | 1 | 1 | 1 | 0 | -212.8383 | 7.5 | 8.5 | 3.7 | 182.179 | 3.581 | 1
Fe13_Co3_S16 | Fe | Co | S | 0.8125 | 0.1875 | 1 | 4,7,9 | 1 | 1 | 1 | 0
Fe13_Co3_S16 | Fe | Co | S | 0.8125 | 0.1875 | 1 | 4,7,10 | 1 | 1 | 1 | 0
Fe13_Co3_S16 | Fe | Co | S | 0.8125 | 0.1875 | 1 | 4,7,11 | 1 | 1 | 1 | 0
Fe13_Co3_S16 | Fe | Co | S | 0.8125 | 0.1875 | 1 | 4,7,12 | 1 | 1 | 1 | 0
Fe13_Co3_S16 | Fe | Co | S | 0.8125 | 0.1875 | 1 | 5,6,9 | 0 | 2 | 1 | 0 | -212.8255 | 7.5 | 8.5 | 3.7 | 182.181 | 3.463 | 1
Fe13_Co3_S16 | Fe | Co | S | 0.8125 | 0.1875 | 1 | 5,6,10 | 0 | 2 | 1 | 0 | -212.8255 | 7.5 | 8.5 | 3.7 | 182.181 | 3.463 | 1
Fe13_Co3_S16 | Fe | Co | S | 0.8125 | 0.1875 | 1 | 5,6,11 | 0 | 2 | 1 | 0 | -212.8387 | 7.5 | 8.5 | 3.7 | 182.182 | 3.611 | 1
Fe13_Co3_S16 | Fe | Co | S | 0.8125 | 0.1875 | 1 | 5,6,12 | 0 | 2 | 1 | 0 | -212.8387 | 7.5 | 8.5 | 3.7 | 182.182 | 3.611 | 1
Fe13_Co3_S16 | Fe | Co | S | 0.8125 | 0.1875 | 1 | 5,7,9 | 0 | 2 | 1 | 0 | -212.7961 | 7.5 | 8.5 | 3.7 | 182.18 | 2.945 | 1
Fe13_Co3_S16 | Fe | Co | S | 0.8125 | 0.1875 | 1 | 5,7,10 | 0 | 2 | 1 | 0 | -212.8101 | 7.5 | 8.5 | 3.7 | 182.181 | 2.769 | 1
Fe13_Co3_S16 | Fe | Co | S | 0.8125 | 0.1875 | 1 | 5,7,11 | 0 | 2 | 1 | 0 | -212.7961 | 7.5 | 8.5 | 3.7 | 182.18 | 2.945 | 1
Fe13_Co3_S16 | Fe | Co | S | 0.8125 | 0.1875 | 1 | 5,7,12 | 0 | 2 | 1 | 0 | -212.8062 | 7.5 | 8.5 | 3.7 | 182.181 | 3.672 | 1
Fe13_Co3_Se16 | Fe | Co | Se | 0.8125 | 0.1875 | 1 | 1,2,3 | 3 | 0 | 0 | 0 | -189.7976 | 7.8 | 8.8 | 4.1 | 193.602 | 0 | 0
Fe13_Co3_Se16 | Fe | Co | Se | 0.8125 | 0.1875 | 1 | 1,2,5 | 2 | 1 | 0 | 0 | -189.803 | 7.8 | 8.8 | 4.1 | 193.599 | 0 | 0
Fe13_Co3_Se16 | Fe | Co | Se | 0.8125 | 0.1875 | 1 | 1,2,6 | 2 | 1 | 0 | 0 | -189.802985 | 7.8 | 8.8 | 4.1 | 193.599 | 0 | 0
Fe13_Co3_Se16 | Fe | Co | Se | 0.8125 | 0.1875 | 1 | 1,2,7 | 2 | 1 | 0 | 0 | -189.7954 | 7.8 | 8.8 | 4.1 | 193.6 | 0 | 0
Fe13_Co3_Se16 | Fe | Co | Se | 0.8125 | 0.1875 | 1 | 1,2,8 | 2 | 1 | 0 | 0 | -189.7954 | 7.8 | 8.8 | 4.1 | 193.6 | 0 | 0
Fe13_Co3_Se16 | Fe | Co | Se | 0.8125 | 0.1875 | 1 | 1,2,13 | 2 | 0 | 0 | 1 | -189.803 | 7.8 | 8.8 | 4.1 | 193.599 | 0 | 0
Fe13_Co3_Se16 | Fe | Co | Se | 0.8125 | 0.1875 | 1 | 1,2,14 | 2 | 0 | 0 | 1 | -189.803 | 7.8 | 8.8 | 4.1 | 193.599 | 0 | 0
Fe13_Co3_Se16 | Fe | Co | Se | 0.8125 | 0.1875 | 1 | 1,2,15 | 2 | 0 | 0 | 1 | -189.7954 | 7.8 | 8.8 | 4.1 | 193.6 | 0 | 0
Fe13_Co3_Se16 | Fe | Co | Se | 0.8125 | 0.1875 | 1 | 1,2,16 | 2 | 0 | 0 | 1 | -189.7954284 | 7.8 | 8.8 | 4.1 | 193.6 | 0 | 0
Fe13_Co3_Se16 | Fe | Co | Se | 0.8125 | 0.1875 | 1 | 1,3,4 | 3 | 0 | 0 | 0 | -189.7976 | 7.8 | 8.8 | 4.1 | 193.602 | 0 | 0
Fe13_Co3_Se16 | Fe | Co | Se | 0.8125 | 0.1875 | 1 | 1,3,5 | 2 | 1 | 0 | 0 | -189.7953559 | 7.8 | 8.8 | 4.1 | 193.599 | 0 | 0
Fe13_Co3_Se16 | Fe | Co | Se | 0.8125 | 0.1875 | 1 | 1,3,6 | 2 | 1 | 0 | 0 | -189.8163 | 7.8 | 8.8 | 4.1 | 193.599 | 0 | 0
Fe13_Co3_Se16 | Fe | Co | Se | 0.8125 | 0.1875 | 1 | 1,3,7 | 2 | 1 | 0 | 0 | -189.7954 | 7.8 | 8.8 | 4.1 | 193.599 | 0 | 0
Fe13_Co3_Se16 | Fe | Co | Se | 0.8125 | 0.1875 | 1 | 1,3,8 | 2 | 1 | 0 | 0 | -189.8163 | 7.8 | 8.8 | 4.1 | 193.599 | 0 | 0
Fe13_Co3_Se16 | Fe | Co | Se | 0.8125 | 0.1875 | 1 | 1,3,13 | 2 | 0 | 0 | 1 | -189.7953 | 7.8 | 8.8 | 4.1 | 193.599 | 0 | 0
Fe13_Co3_Se16 | Fe | Co | Se | 0.8125 | 0.1875 | 1 | 1,3,14 | 2 | 0 | 0 | 1 | -189.8163 | 7.8 | 8.8 | 4.1 | 193.599 | 0 | 0
Fe13_Co3_Se16 | Fe | Co | Se | 0.8125 | 0.1875 | 1 | 1,3,15 | 2 | 0 | 0 | 1 | -189.7953476 | 7.8 | 8.8 | 4.1 | 193.599 | 0 | 0
Fe13_Co3_Se16 | Fe | Co | Se | 0.8125 | 0.1875 | 1 | 1,3,16 | 2 | 0 | 0 | 1 | -189.8163 | 7.8 | 8.8 | 4.1 | 193.599 | 0 | 0
Fe13_Co3_Se16 | Fe | Co | Se | 0.8125 | 0.1875 | 1 | 1,4,5 | 2 | 1 | 0 | 0 | -189.803 | 7.8 | 8.8 | 4.1 | 193.599 | 0 | 0
Fe13_Co3_Se16 | Fe | Co | Se | 0.8125 | 0.1875 | 1 | 1,4,6 | 2 | 1 | 0 | 0 | -189.7954346 | 7.8 | 8.8 | 4.1 | 193.6 | 0 | 0
Fe13_Co3_Se16 | Fe | Co | Se | 0.8125 | 0.1875 | 1 | 1,4,7 | 2 | 1 | 0 | 0 | -189.7954 | 7.8 | 8.8 | 4.1 | 193.6 | 0 | 0
Fe13_Co3_Se16 | Fe | Co | Se | 0.8125 | 0.1875 | 1 | 1,4,8 | 2 | 1 | 0 | 0 | -189.803 | 7.8 | 8.8 | 4.1 | 193.599 | 0 | 0
Fe13_Co3_Se16 | Fe | Co | Se | 0.8125 | 0.1875 | 1 | 1,4,13 | 2 | 0 | 0 | 1 | -189.803 | 7.8 | 8.8 | 4.1 | 193.599 | 0 | 0
Fe13_Co3_Se16 | Fe | Co | Se | 0.8125 | 0.1875 | 1 | 1,4,14 | 2 | 0 | 0 | 1 | -189.7954283 | 7.8 | 8.8 | 4.1 | 193.6 | 0 | 0
Fe13_Co3_Se16 | Fe | Co | Se | 0.8125 | 0.1875 | 1 | 1,4,15 | 2 | 0 | 0 | 1 | -189.7954 | 7.8 | 8.8 | 4.1 | 193.6 | 0 | 0
Fe13_Co3_Se16 | Fe | Co | Se | 0.8125 | 0.1875 | 1 | 1,4,16 | 2 | 0 | 0 | 1 | -189.803 | 7.8 | 8.8 | 4.1 | 193.599 | 0 | 0
Fe13_Co3_Se16 | Fe | Co | Se | 0.8125 | 0.1875 | 1 | 1,5,9 | 1 | 1 | 1 | 0 | -189.7815 | 7.8 | 8.8 | 4.1 | 193.596 | 0.001 | 1
Fe13_Co3_Se16 | Fe | Co | Se | 0.8125 | 0.1875 | 1 | 1,5,10 | 1 | 1 | 1 | 0 | -189.8061 | 7.8 | 8.8 | 4.1 | 193.597 | 0 | 0
Fe13_Co3_Se16 | Fe | Co | Se | 0.8125 | 0.1875 | 1 | 1,5,11 | 1 | 1 | 1 | 0 | -189.7915 | 7.8 | 8.8 | 4.1 | 193.598 | 0 | 0
Fe13_Co3_Se16 | Fe | Co | Se | 0.8125 | 0.1875 | 1 | 1,5,12 | 1 | 1 | 1 | 0 | -189.8061 | 7.8 | 8.8 | 4.1 | 193.597 | 0 | 0
Fe13_Co3_Se16 | Fe | Co | Se | 0.8125 | 0.1875 | 1 | 1,5,13 | 1 | 1 | 0 | 1
Fe13_Co3_Se16 | Fe | Co | Se | 0.8125 | 0.1875 | 1 | 1,6,9 | 1 | 1 | 1 | 0 | -189.8061 | 7.8 | 8.8 | 4.1 | 193.597 | 0 | 0
Fe13_Co3_Se16 | Fe | Co | Se | 0.8125 | 0.1875 | 1 | 1,6,10 | 1 | 1 | 1 | 0 | -189.8061 | 7.8 | 8.8 | 4.1 | 193.597 | 0 | 0
Fe13_Co3_Se16 | Fe | Co | Se | 0.8125 | 0.1875 | 1 | 1,6,11 | 1 | 1 | 1 | 0 | -189.8067 | 7.8 | 8.8 | 4.1 | 193.598 | 0 | 0
Fe13_Co3_Se16 | Fe | Co | Se | 0.8125 | 0.1875 | 1 | 1,6,12 | 1 | 1 | 1 | 0 | -189.8067 | 7.8 | 8.8 | 4.1 | 193.598 | 0 | 0
Fe13_Co3_Se16 | Fe | Co | Se | 0.8125 | 0.1875 | 1 | 1,7,9 | 1 | 1 | 1 | 0 | -189.7915 | 7.8 | 8.8 | 4.1 | 193.598 | 0 | 0
Fe13_Co3_Se16 | Fe | Co | Se | 0.8125 | 0.1875 | 1 | 1,7,10 | 1 | 1 | 1 | 0 | -189.8067 | 7.8 | 8.8 | 4.1 | 193.598 | 0 | 0
Fe13_Co3_Se16 | Fe | Co | Se | 0.8125 | 0.1875 | 1 | 1,7,11 | 1 | 1 | 1 | 0 | -189.7915 | 7.8 | 8.8 | 4.1 | 193.598 | 0 | 0
Fe13_Co3_Se16 | Fe | Co | Se | 0.8125 | 0.1875 | 1 | 1,7,12 | 1 | 1 | 1 | 0 | -189.8067 | 7.8 | 8.8 | 4.1 | 193.598 | 0 | 0
Fe13_Co3_Se16 | Fe | Co | Se | 0.8125 | 0.1875 | 1 | 1,8,9 | 1 | 1 | 1 | 0 | -189.8061 | 7.8 | 8.8 | 4.1 | 193.597 | 0 | 0
Fe13_Co3_Se16 | Fe | Co | Se | 0.8125 | 0.1875 | 1 | 1,8,10 | 1 | 1 | 1 | 0 | -189.8067 | 7.8 | 8.8 | 4.1 | 193.598 | 0 | 0
Fe13_Co3_Se16 | Fe | Co | Se | 0.8125 | 0.1875 | 1 | 1,8,11 | 1 | 1 | 1 | 0 | -189.8067 | 7.8 | 8.8 | 4.1 | 193.598 | 0 | 0
Fe13_Co3_Se16 | Fe | Co | Se | 0.8125 | 0.1875 | 1 | 1,8,12 | 1 | 1 | 1 | 0 | -189.8061 | 7.8 | 8.8 | 4.1 | 193.597 | 0 | 0
Fe13_Co3_Se16 | Fe | Co | Se | 0.8125 | 0.1875 | 1 | 2,5,9 | 1 | 1 | 1 | 0 | -189.8061 | 7.8 | 8.8 | 4.1 | 193.597 | 0 | 0
Fe13_Co3_Se16 | Fe | Co | Se | 0.8125 | 0.1875 | 1 | 2,5,10 | 1 | 1 | 1 | 0 | -189.8061 | 7.8 | 8.8 | 4.1 | 193.597 | 0 | 0
Fe13_Co3_Se16 | Fe | Co | Se | 0.8125 | 0.1875 | 1 | 2,5,11 | 1 | 1 | 1 | 0 | -189.8067 | 7.8 | 8.8 | 4.1 | 193.598 | 0 | 0
Fe13_Co3_Se16 | Fe | Co | Se | 0.8125 | 0.1875 | 1 | 2,5,12 | 1 | 1 | 1 | 0 | -189.8067 | 7.8 | 8.8 | 4.1 | 193.598 | 0 | 0
Fe13_Co3_Se16 | Fe | Co | Se | 0.8125 | 0.1875 | 1 | 2,7,9 | 1 | 1 | 1 | 0 | -189.8067 | 7.8 | 8.8 | 4.1 | 193.598 | 0 | 0
Fe13_Co3_Se16 | Fe | Co | Se | 0.8125 | 0.1875 | 1 | 2,7,10 | 1 | 1 | 1 | 0 | -189.8061 | 7.8 | 8.8 | 4.1 | 193.597 | 0 | 0
Fe13_Co3_Se16 | Fe | Co | Se | 0.8125 | 0.1875 | 1 | 2,7,11 | 1 | 1 | 1 | 0 | -189.8061 | 7.8 | 8.8 | 4.1 | 193.597 | 0 | 0
Fe13_Co3_Se16 | Fe | Co | Se | 0.8125 | 0.1875 | 1 | 2,7,12 | 1 | 1 | 1 | 0 | -189.8067 | 7.8 | 8.8 | 4.1 | 193.598 | 0 | 0
Fe13_Co3_Se16 | Fe | Co | Se | 0.8125 | 0.1875 | 1 | 2,8,9 | 1 | 1 | 1 | 0 | -189.8067 | 7.8 | 8.8 | 4.1 | 193.598 | 0 | 0
Fe13_Co3_Se16 | Fe | Co | Se | 0.8125 | 0.1875 | 1 | 2,8,10 | 1 | 1 | 1 | 0 | -189.7915 | 7.8 | 8.8 | 4.1 | 193.598 | 0 | 0
Fe13_Co3_Se16 | Fe | Co | Se | 0.8125 | 0.1875 | 1 | 2,8,11 | 1 | 1 | 1 | 0 | -189.7915 | 7.8 | 8.8 | 4.1 | 193.598 | 0 | 0
Fe13_Co3_Se16 | Fe | Co | Se | 0.8125 | 0.1875 | 1 | 2,8,12 | 1 | 1 | 1 | 0 | -189.7915 | 7.8 | 8.8 | 4.1 | 193.598 | 0 | 0
Fe13_Co3_Se16 | Fe | Co | Se | 0.8125 | 0.1875 | 1 | 3,5,9 | 1 | 1 | 1 | 0 | -189.7915 | 7.8 | 8.8 | 4.1 | 193.598 | 0 | 0
Fe13_Co3_Se16 | Fe | Co | Se | 0.8125 | 0.1875 | 1 | 3,5,10 | 1 | 1 | 1 | 0 | -189.8067 | 7.8 | 8.8 | 4.1 | 193.598 | 0 | 0
Fe13_Co3_Se16 | Fe | Co | Se | 0.8125 | 0.1875 | 1 | 3,5,11 | 1 | 1 | 1 | 0 | -189.7915 | 7.8 | 8.8 | 4.1 | 193.598 | 0 | 0
Fe13_Co3_Se16 | Fe | Co | Se | 0.8125 | 0.1875 | 1 | 3,5,12 | 1 | 1 | 1 | 0 | -189.8067 | 7.8 | 8.8 | 4.1 | 193.598 | 0 | 0
Fe13_Co3_Se16 | Fe | Co | Se | 0.8125 | 0.1875 | 1 | 3,7,9 | 1 | 1 | 1 | 0 | -189.7915 | 7.8 | 8.8 | 4.1 | 193.598 | 0 | 0
Fe13_Co3_Se16 | Fe | Co | Se | 0.8125 | 0.1875 | 1 | 3,7,10 | 1 | 1 | 1 | 0 | -189.8060609 | 7.8 | 8.8 | 4.1 | 193.597 | 0 | 0
Fe13_Co3_Se16 | Fe | Co | Se | 0.8125 | 0.1875 | 1 | 3,7,11 | 1 | 1 | 1 | 0 | -189.7815 | 7.8 | 8.8 | 4.1 | 193.596 | 0 | 0
Fe13_Co3_Se16 | Fe | Co | Se | 0.8125 | 0.1875 | 1 | 3,7,12 | 1 | 1 | 1 | 0 | -189.8061 | 7.8 | 8.8 | 4.1 | 193.597 | 0 | 0
Fe13_Co3_Se16 | Fe | Co | Se | 0.8125 | 0.1875 | 1 | 3,8,9 | 1 | 1 | 1 | 0 | -189.8067221 | 7.8 | 8.8 | 4.1 | 193.598 | 0 | 0
Fe13_Co3_Se16 | Fe | Co | Se | 0.8125 | 0.1875 | 1 | 3,8,10 | 1 | 1 | 1 | 0 | -189.8067 | 7.8 | 8.8 | 4.1 | 193.598 | 0 | 0
Fe13_Co3_Se16 | Fe | Co | Se | 0.8125 | 0.1875 | 1 | 3,8,11 | 1 | 1 | 1 | 0 | -189.8061 | 7.8 | 8.8 | 4.1 | 193.597 | 0 | 0
Fe13_Co3_Se16 | Fe | Co | Se | 0.8125 | 0.1875 | 1 | 3,8,12 | 1 | 1 | 1 | 0 | -189.8061 | 7.8 | 8.8 | 4.1 | 193.597 | 0 | 0
Fe13_Co3_Se16 | Fe | Co | Se | 0.8125 | 0.1875 | 1 | 4,5,9 | 1 | 1 | 1 | 0 | -189.8061 | 7.8 | 8.8 | 4.1 | 193.597 | 0 | 0
Fe13_Co3_Se16 | Fe | Co | Se | 0.8125 | 0.1875 | 1 | 4,5,10 | 1 | 1 | 1 | 0 | -189.8067 | 7.8 | 8.8 | 4.1 | 193.598 | 0 | 0
Fe13_Co3_Se16 | Fe | Co | Se | 0.8125 | 0.1875 | 1 | 4,5,11 | 1 | 1 | 1 | 0 | -189.8067 | 7.8 | 8.8 | 4.1 | 193.598 | 0 | 0
Fe13_Co3_Se16 | Fe | Co | Se | 0.8125 | 0.1875 | 1 | 4,5,12 | 1 | 1 | 1 | 0 | -189.8061 | 7.8 | 8.8 | 4.1 | 193.597 | 0 | 0
Fe13_Co3_Se16 | Fe | Co | Se | 0.8125 | 0.1875 | 1 | 4,7,9 | 1 | 1 | 1 | 0 | -189.8067 | 7.8 | 8.8 | 4.1 | 193.598 | 0 | 0
Fe13_Co3_Se16 | Fe | Co | Se | 0.8125 | 0.1875 | 1 | 4,7,10 | 1 | 1 | 1 | 0 | -189.8067 | 7.8 | 8.8 | 4.1 | 193.598 | 0 | 0
Fe13_Co3_Se16 | Fe | Co | Se | 0.8125 | 0.1875 | 1 | 4,7,11 | 1 | 1 | 1 | 0 | -189.8061 | 7.8 | 8.8 | 4.1 | 193.597 | 0 | 0
Fe13_Co3_Se16 | Fe | Co | Se | 0.8125 | 0.1875 | 1 | 4,7,12 | 1 | 1 | 1 | 0 | -189.8061 | 7.8 | 8.8 | 4.1 | 193.597 | 0 | 0
Fe13_Co3_Se16 | Fe | Co | Se | 0.8125 | 0.1875 | 1 | 5,6,9 | 0 | 2 | 1 | 0 | -189.803 | 7.8 | 8.8 | 4.1 | 193.599 | 0 | 0
Fe13_Co3_Se16 | Fe | Co | Se | 0.8125 | 0.1875 | 1 | 5,6,10 | 0 | 2 | 1 | 0 | -189.803 | 7.8 | 8.8 | 4.1 | 193.599 | 0 | 0
Fe13_Co3_Se16 | Fe | Co | Se | 0.8125 | 0.1875 | 1 | 5,6,11 | 0 | 2 | 1 | 0 | -189.7954 | 7.8 | 8.8 | 4.1 | 193.6 | 0 | 0
Fe13_Co3_Se16 | Fe | Co | Se | 0.8125 | 0.1875 | 1 | 5,6,12 | 0 | 2 | 1 | 0 | -189.7954 | 7.8 | 8.8 | 4.1 | 193.6 | 0 | 0
Fe13_Co3_Se16 | Fe | Co | Se | 0.8125 | 0.1875 | 1 | 5,7,9 | 0 | 2 | 1 | 0 | -189.7953 | 7.8 | 8.8 | 4.1 | 193.599 | 0 | 0
Fe13_Co3_Se16 | Fe | Co | Se | 0.8125 | 0.1875 | 1 | 5,7,10 | 0 | 2 | 1 | 0 | -189.8163 | 7.8 | 8.8 | 4.1 | 193.599 | 0 | 0
Fe13_Co3_Se16 | Fe | Co | Se | 0.8125 | 0.1875 | 1 | 5,7,11 | 0 | 2 | 1 | 0 | -189.7953 | 7.8 | 8.8 | 4.1 | 193.599 | 0 | 0
Fe13_Co3_Se16 | Fe | Co | Se | 0.8125 | 0.1875 | 1 | 5,7,12 | 0 | 2 | 1 | 0 | -189.8163 | 7.8 | 8.8 | 4.1 | 193.599 | 0 | 0
Fe13_Co3_Te16 | Fe | Co | Te | 0.8125 | 0.1875 | 1 | 1,2,3 | 3 | 0 | 0 | 0 | -149.289 | 8.5 | 9.4 | 3.8 | 200.728 | 0 | 0
Fe13_Co3_Te16 | Fe | Co | Te | 0.8125 | 0.1875 | 1 | 1,2,5 | 2 | 1 | 0 | 0 | -149.3208 | 8.5 | 9.4 | 3.8 | 200.725 | 0 | 0
Fe13_Co3_Te16 | Fe | Co | Te | 0.8125 | 0.1875 | 1 | 1,2,6 | 2 | 1 | 0 | 0 | -149.3208 | 8.5 | 9.4 | 3.8 | 200.725 | 0 | 0
Fe13_Co3_Te16 | Fe | Co | Te | 0.8125 | 0.1875 | 1 | 1,2,7 | 2 | 1 | 0 | 0 | -149.3494 | 8.5 | 9.4 | 3.8 | 200.725 | 0 | 0
Fe13_Co3_Te16 | Fe | Co | Te | 0.8125 | 0.1875 | 1 | 1,2,8 | 2 | 1 | 0 | 0 | -149.3494 | 8.5 | 9.4 | 3.8 | 200.725 | 0 | 0
Fe13_Co3_Te16 | Fe | Co | Te | 0.8125 | 0.1875 | 1 | 1,2,13 | 2 | 0 | 0 | 1 | -149.3208 | 8.5 | 9.4 | 3.8 | 200.725 | 0 | 0
Fe13_Co3_Te16 | Fe | Co | Te | 0.8125 | 0.1875 | 1 | 1,2,14 | 2 | 0 | 0 | 1 | -149.3208 | 8.5 | 9.4 | 3.8 | 200.725 | 0 | 0
Fe13_Co3_Te16 | Fe | Co | Te | 0.8125 | 0.1875 | 1 | 1,2,15 | 2 | 0 | 0 | 1 | -149.3494 | 8.5 | 9.4 | 3.8 | 200.725 | 0 | 0
Fe13_Co3_Te16 | Fe | Co | Te | 0.8125 | 0.1875 | 1 | 1,2,16 | 2 | 0 | 0 | 1 | -149.3494 | 8.5 | 9.4 | 3.8 | 200.725 | 0 | 0
Fe13_Co3_Te16 | Fe | Co | Te | 0.8125 | 0.1875 | 1 | 1,3,4 | 3 | 0 | 0 | 0 | -149.289 | 8.5 | 9.4 | 3.8 | 200.728 | 0 | 0
Fe13_Co3_Te16 | Fe | Co | Te | 0.8125 | 0.1875 | 1 | 1,3,5 | 2 | 1 | 0 | 0 | -149.3134 | 8.5 | 9.4 | 3.8 | 200.722 | 0 | 0
Fe13_Co3_Te16 | Fe | Co | Te | 0.8125 | 0.1875 | 1 | 1,3,6 | 2 | 1 | 0 | 0 | -149.3486 | 8.5 | 9.4 | 3.8 | 200.723 | 0 | 0
Fe13_Co3_Te16 | Fe | Co | Te | 0.8125 | 0.1875 | 1 | 1,3,7 | 2 | 1 | 0 | 0 | -149.3134 | 8.5 | 9.4 | 3.8 | 200.722 | 0 | 0
Fe13_Co3_Te16 | Fe | Co | Te | 0.8125 | 0.1875 | 1 | 1,3,8 | 2 | 1 | 0 | 0 | -149.3486 | 8.5 | 9.4 | 3.8 | 200.723 | 0 | 0
Fe13_Co3_Te16 | Fe | Co | Te | 0.8125 | 0.1875 | 1 | 1,3,13 | 2 | 0 | 0 | 1 | -149.3134 | 8.5 | 9.4 | 3.8 | 200.722 | 0 | 0
Fe13_Co3_Te16 | Fe | Co | Te | 0.8125 | 0.1875 | 1 | 1,3,14 | 2 | 0 | 0 | 1 | -149.3486 | 8.5 | 9.4 | 3.8 | 200.723 | 0 | 0
Fe13_Co3_Te16 | Fe | Co | Te | 0.8125 | 0.1875 | 1 | 1,3,15 | 2 | 0 | 0 | 1 | -149.3134 | 8.5 | 9.4 | 3.8 | 200.722 | 0 | 0
Fe13_Co3_Te16 | Fe | Co | Te | 0.8125 | 0.1875 | 1 | 1,3,16 | 2 | 0 | 0 | 1 | -149.3486 | 8.5 | 9.4 | 3.8 | 200.723 | 0 | 0
Fe13_Co3_Te16 | Fe | Co | Te | 0.8125 | 0.1875 | 1 | 1,4,5 | 2 | 1 | 0 | 0 | -149.3208 | 8.5 | 9.4 | 3.8 | 200.725 | 0 | 0
Fe13_Co3_Te16 | Fe | Co | Te | 0.8125 | 0.1875 | 1 | 1,4,6 | 2 | 1 | 0 | 0 | -149.3494 | 8.5 | 9.4 | 3.8 | 200.725 | 0 | 0
Fe13_Co3_Te16 | Fe | Co | Te | 0.8125 | 0.1875 | 1 | 1,4,7 | 2 | 1 | 0 | 0 | -149.3494 | 8.5 | 9.4 | 3.8 | 200.725 | 0 | 0
Fe13_Co3_Te16 | Fe | Co | Te | 0.8125 | 0.1875 | 1 | 1,4,8 | 2 | 1 | 0 | 0 | -149.3208039 | 8.5 | 9.4 | 3.8 | 200.725 | 0 | 0
Fe13_Co3_Te16 | Fe | Co | Te | 0.8125 | 0.1875 | 1 | 1,4,13 | 2 | 0 | 0 | 1 | -149.3208 | 8.5 | 9.4 | 3.8 | 200.725 | 0 | 0
Fe13_Co3_Te16 | Fe | Co | Te | 0.8125 | 0.1875 | 1 | 1,4,14 | 2 | 0 | 0 | 1 | -149.3494 | 8.5 | 9.4 | 3.8 | 200.725 | 0 | 0
Fe13_Co3_Te16 | Fe | Co | Te | 0.8125 | 0.1875 | 1 | 1,4,15 | 2 | 0 | 0 | 1 | -149.3494 | 8.5 | 9.4 | 3.8 | 200.725 | 0 | 0
Fe13_Co3_Te16 | Fe | Co | Te | 0.8125 | 0.1875 | 1 | 1,4,16 | 2 | 0 | 0 | 1 | -149.3208 | 8.5 | 9.4 | 3.8 | 200.725 | 0 | 0
Fe13_Co3_Te16 | Fe | Co | Te | 0.8125 | 0.1875 | 1 | 1,5,9 | 1 | 1 | 1 | 0 | -149.3255 | 8.5 | 9.4 | 3.8 | 200.719 | 0 | 0
Fe13_Co3_Te16 | Fe | Co | Te | 0.8125 | 0.1875 | 1 | 1,5,10 | 1 | 1 | 1 | 0 | -149.3524 | 8.5 | 9.4 | 3.8 | 200.722 | 0 | 0
Fe13_Co3_Te16 | Fe | Co | Te | 0.8125 | 0.1875 | 1 | 1,5,11 | 1 | 1 | 1 | 0 | -149.3402 | 8.5 | 9.4 | 3.8 | 200.722 | 0 | 0
Fe13_Co3_Te16 | Fe | Co | Te | 0.8125 | 0.1875 | 1 | 1,5,12 | 1 | 1 | 1 | 0 | -149.3524334 | 8.5 | 9.4 | 3.8 | 200.722 | 0 | 0
Fe13_Co3_Te16 | Fe | Co | Te | 0.8125 | 0.1875 | 1 | 1,5,13 | 1 | 1 | 0 | 1 | -149.3255 | 8.5 | 9.4 | 3.8 | 200.719 | 0 | 0
Fe13_Co3_Te16 | Fe | Co | Te | 0.8125 | 0.1875 | 1 | 1,6,9 | 1 | 1 | 1 | 0 | -149.3524387 | 8.5 | 9.4 | 3.8 | 200.722 | 0 | 0
Fe13_Co3_Te16 | Fe | Co | Te | 0.8125 | 0.1875 | 1 | 1,6,10 | 1 | 1 | 1 | 0 | -149.3524 | 8.5 | 9.4 | 3.8 | 200.722 | 0 | 0
Fe13_Co3_Te16 | Fe | Co | Te | 0.8125 | 0.1875 | 1 | 1,6,11 | 1 | 1 | 1 | 0 | -149.3822 | 8.5 | 9.4 | 3.8 | 200.723 | 0 | 0
Fe13_Co3_Te16 | Fe | Co | Te | 0.8125 | 0.1875 | 1 | 1,6,12 | 1 | 1 | 1 | 0 | -149.3822 | 8.5 | 9.4 | 3.8 | 200.723 | 0 | 0
Fe13_Co3_Te16 | Fe | Co | Te | 0.8125 | 0.1875 | 1 | 1,7,9 | 1 | 1 | 1 | 0 | -149.3402 | 8.5 | 9.4 | 3.8 | 200.722 | 0 | 0
Fe13_Co3_Te16 | Fe | Co | Te | 0.8125 | 0.1875 | 1 | 1,7,10 | 1 | 1 | 1 | 0 | -149.3822 | 8.5 | 9.4 | 3.8 | 200.723 | 0 | 0
Fe13_Co3_Te16 | Fe | Co | Te | 0.8125 | 0.1875 | 1 | 1,7,11 | 1 | 1 | 1 | 0 | -149.3402 | 8.5 | 9.4 | 3.8 | 200.722 | 0 | 0
Fe13_Co3_Te16 | Fe | Co | Te | 0.8125 | 0.1875 | 1 | 1,7,12 | 1 | 1 | 1 | 0 | -149.3821748 | 8.5 | 9.4 | 3.8 | 200.723 | 0 | 0
Fe13_Co3_Te16 | Fe | Co | Te | 0.8125 | 0.1875 | 1 | 1,8,9 | 1 | 1 | 1 | 0 | -149.3524 | 8.5 | 9.4 | 3.8 | 200.722 | 0 | 0
Fe13_Co3_Te16 | Fe | Co | Te | 0.8125 | 0.1875 | 1 | 1,8,10 | 1 | 1 | 1 | 0 | -149.3822 | 8.5 | 9.4 | 3.8 | 200.723 | 0 | 0
Fe13_Co3_Te16 | Fe | Co | Te | 0.8125 | 0.1875 | 1 | 1,8,11 | 1 | 1 | 1 | 0 | -149.3822 | 8.5 | 9.4 | 3.8 | 200.723 | 0 | 0
Fe13_Co3_Te16 | Fe | Co | Te | 0.8125 | 0.1875 | 1 | 1,8,12 | 1 | 1 | 1 | 0 | -149.3524 | 8.5 | 9.4 | 3.8 | 200.722 | 0 | 0
Fe13_Co3_Te16 | Fe | Co | Te | 0.8125 | 0.1875 | 1 | 2,5,9 | 1 | 1 | 1 | 0 | -149.3524 | 8.5 | 9.4 | 3.8 | 200.722 | 0 | 0
Fe13_Co3_Te16 | Fe | Co | Te | 0.8125 | 0.1875 | 1 | 2,5,10 | 1 | 1 | 1 | 0 | -149.3524 | 8.5 | 9.4 | 3.8 | 200.722 | 0 | 0
Fe13_Co3_Te16 | Fe | Co | Te | 0.8125 | 0.1875 | 1 | 2,5,11 | 1 | 1 | 1 | 0 | -149.3822 | 8.5 | 9.4 | 3.8 | 200.723 | 0 | 0
Fe13_Co3_Te16 | Fe | Co | Te | 0.8125 | 0.1875 | 1 | 2,5,12 | 1 | 1 | 1 | 0 | -149.3822 | 8.5 | 9.4 | 3.8 | 200.723 | 0 | 0
Fe13_Co3_Te16 | Fe | Co | Te | 0.8125 | 0.1875 | 1 | 2,7,9 | 1 | 1 | 1 | 0 | -149.3822 | 8.5 | 9.4 | 3.8 | 200.723 | 0 | 0
Fe13_Co3_Te16 | Fe | Co | Te | 0.8125 | 0.1875 | 1 | 2,7,10 | 1 | 1 | 1 | 0 | -149.3524 | 8.5 | 9.4 | 3.8 | 200.722 | 0 | 0
Fe13_Co3_Te16 | Fe | Co | Te | 0.8125 | 0.1875 | 1 | 2,7,11 | 1 | 1 | 1 | 0 | -149.3524 | 8.5 | 9.4 | 3.8 | 200.722 | 0 | 0
Fe13_Co3_Te16 | Fe | Co | Te | 0.8125 | 0.1875 | 1 | 2,7,12 | 1 | 1 | 1 | 0 | -149.3822 | 8.5 | 9.4 | 3.8 | 200.723 | 0 | 0
Fe13_Co3_Te16 | Fe | Co | Te | 0.8125 | 0.1875 | 1 | 2,8,9 | 1 | 1 | 1 | 0 | -149.3821747 | 8.5 | 9.4 | 3.8 | 200.723 | 0 | 0
Fe13_Co3_Te16 | Fe | Co | Te | 0.8125 | 0.1875 | 1 | 2,8,10 | 1 | 1 | 1 | 0 | -149.3402 | 8.5 | 9.4 | 3.8 | 200.722 | 0 | 0
Fe13_Co3_Te16 | Fe | Co | Te | 0.8125 | 0.1875 | 1 | 2,8,11 | 1 | 1 | 1 | 0 | -149.3821752 | 8.5 | 9.4 | 3.8 | 200.723 | 0 | 0
Fe13_Co3_Te16 | Fe | Co | Te | 0.8125 | 0.1875 | 1 | 2,8,12 | 1 | 1 | 1 | 0 | -149.3402 | 8.5 | 9.4 | 3.8 | 200.722 | 0 | 0
Fe13_Co3_Te16 | Fe | Co | Te | 0.8125 | 0.1875 | 1 | 3,5,9 | 1 | 1 | 1 | 0 | -149.3402 | 8.5 | 9.4 | 3.8 | 200.722 | 0 | 0
Fe13_Co3_Te16 | Fe | Co | Te | 0.8125 | 0.1875 | 1 | 3,5,10 | 1 | 1 | 1 | 0 | -149.3821747 | 8.5 | 9.4 | 3.8 | 200.723 | 0 | 0
Fe13_Co3_Te16 | Fe | Co | Te | 0.8125 | 0.1875 | 1 | 3,5,11 | 1 | 1 | 1 | 0 | -149.3402 | 8.5 | 9.4 | 3.8 | 200.722 | 0 | 0
Fe13_Co3_Te16 | Fe | Co | Te | 0.8125 | 0.1875 | 1 | 3,5,12 | 1 | 1 | 1 | 0 | -149.3822 | 8.5 | 9.4 | 3.8 | 200.723 | 0 | 0
Fe13_Co3_Te16 | Fe | Co | Te | 0.8125 | 0.1875 | 1 | 3,7,9 | 1 | 1 | 1 | 0 | -149.3402 | 8.5 | 9.4 | 3.8 | 200.722 | 0 | 0
Fe13_Co3_Te16 | Fe | Co | Te | 0.8125 | 0.1875 | 1 | 3,7,10 | 1 | 1 | 1 | 0 | -149.3524 | 8.5 | 9.4 | 3.8 | 200.722 | 0 | 0
Fe13_Co3_Te16 | Fe | Co | Te | 0.8125 | 0.1875 | 1 | 3,7,11 | 1 | 1 | 1 | 0 | -149.3255 | 8.5 | 9.4 | 3.8 | 200.719 | 0 | 0
Fe13_Co3_Te16 | Fe | Co | Te | 0.8125 | 0.1875 | 1 | 3,7,12 | 1 | 1 | 1 | 0
Fe13_Co3_Te16 | Fe | Co | Te | 0.8125 | 0.1875 | 1 | 3,8,9 | 1 | 1 | 1 | 0 | -149.3822 | 8.5 | 9.4 | 3.8 | 200.723 | 0 | 0
Fe13_Co3_Te16 | Fe | Co | Te | 0.8125 | 0.1875 | 1 | 3,8,10 | 1 | 1 | 1 | 0 | -149.3822 | 8.5 | 9.4 | 3.8 | 200.723 | 0 | 0
Fe13_Co3_Te16 | Fe | Co | Te | 0.8125 | 0.1875 | 1 | 3,8,11 | 1 | 1 | 1 | 0 | -149.3524 | 8.5 | 9.4 | 3.8 | 200.722 | 0 | 0
Fe13_Co3_Te16 | Fe | Co | Te | 0.8125 | 0.1875 | 1 | 3,8,12 | 1 | 1 | 1 | 0
Fe13_Co3_Te16 | Fe | Co | Te | 0.8125 | 0.1875 | 1 | 4,5,9 | 1 | 1 | 1 | 0 | -149.3524 | 8.5 | 9.4 | 3.8 | 200.722 | 0 | 0
Fe13_Co3_Te16 | Fe | Co | Te | 0.8125 | 0.1875 | 1 | 4,5,10 | 1 | 1 | 1 | 0 | -149.3822 | 8.5 | 9.4 | 3.8 | 200.723 | 0 | 0
Fe13_Co3_Te16 | Fe | Co | Te | 0.8125 | 0.1875 | 1 | 4,5,11 | 1 | 1 | 1 | 0 | -149.3822 | 8.5 | 9.4 | 3.8 | 200.723 | 0 | 0
Fe13_Co3_Te16 | Fe | Co | Te | 0.8125 | 0.1875 | 1 | 4,5,12 | 1 | 1 | 1 | 0 | -149.3524 | 8.5 | 9.4 | 3.8 | 200.722 | 0 | 0
Fe13_Co3_Te16 | Fe | Co | Te | 0.8125 | 0.1875 | 1 | 4,7,9 | 1 | 1 | 1 | 0 | -149.3822 | 8.5 | 9.4 | 3.8 | 200.723 | 0 | 0
Fe13_Co3_Te16 | Fe | Co | Te | 0.8125 | 0.1875 | 1 | 4,7,10 | 1 | 1 | 1 | 0 | -149.3822 | 8.5 | 9.4 | 3.8 | 200.723 | 0 | 0
Fe13_Co3_Te16 | Fe | Co | Te | 0.8125 | 0.1875 | 1 | 4,7,11 | 1 | 1 | 1 | 0 | -149.3524 | 8.5 | 9.4 | 3.8 | 200.722 | 0 | 0
Fe13_Co3_Te16 | Fe | Co | Te | 0.8125 | 0.1875 | 1 | 4,7,12 | 1 | 1 | 1 | 0 | -149.3524 | 8.5 | 9.4 | 3.8 | 200.722 | 0 | 0
Fe13_Co3_Te16 | Fe | Co | Te | 0.8125 | 0.1875 | 1 | 5,6,9 | 0 | 2 | 1 | 0 | -149.3208 | 8.5 | 9.4 | 3.8 | 200.725 | 0 | 0
Fe13_Co3_Te16 | Fe | Co | Te | 0.8125 | 0.1875 | 1 | 5,6,10 | 0 | 2 | 1 | 0 | -149.3208 | 8.5 | 9.4 | 3.8 | 200.725 | 0 | 0
Fe13_Co3_Te16 | Fe | Co | Te | 0.8125 | 0.1875 | 1 | 5,6,11 | 0 | 2 | 1 | 0 | -149.3494 | 8.5 | 9.4 | 3.8 | 200.725 | 0 | 0
Fe13_Co3_Te16 | Fe | Co | Te | 0.8125 | 0.1875 | 1 | 5,6,12 | 0 | 2 | 1 | 0 | -149.3494 | 8.5 | 9.4 | 3.8 | 200.725 | 0 | 0
Fe13_Co3_Te16 | Fe | Co | Te | 0.8125 | 0.1875 | 1 | 5,7,9 | 0 | 2 | 1 | 0 | -149.3134 | 8.5 | 9.4 | 3.8 | 200.722 | 0 | 0
Fe13_Co3_Te16 | Fe | Co | Te | 0.8125 | 0.1875 | 1 | 5,7,10 | 0 | 2 | 1 | 0 | -149.3486 | 8.5 | 9.4 | 3.8 | 200.723 | 0 | 0
Fe13_Co3_Te16 | Fe | Co | Te | 0.8125 | 0.1875 | 1 | 5,7,11 | 0 | 2 | 1 | 0 | -149.3134 | 8.5 | 9.4 | 3.8 | 200.722 | 0 | 0
Fe13_Co3_Te16 | Fe | Co | Te | 0.8125 | 0.1875 | 1 | 5,7,12 | 0 | 2 | 1 | 0 | -149.3486 | 8.5 | 9.4 | 3.8 | 200.723 | 0 | 0
Fe13_Cr3_S16 | Fe | Cr | S | 0.8125 | 0.1875 | 1 | 1,2,3 | 3 | 0 | 0 | 0 | -220.1727 | 7.5 | 5.8 | 3.7 | 174.746 | 7.015 | 1
Fe13_Cr3_S16 | Fe | Cr | S | 0.8125 | 0.1875 | 1 | 1,2,5 | 2 | 1 | 0 | 0 | -220.3355799 | 7.5 | 5.8 | 3.7 | 174.777 | 10.737 | 1
Fe13_Cr3_S16 | Fe | Cr | S | 0.8125 | 0.1875 | 1 | 1,2,6 | 2 | 1 | 0 | 0 | -220.3355809 | 7.5 | 5.8 | 3.7 | 174.777 | 10.737 | 1
Fe13_Cr3_S16 | Fe | Cr | S | 0.8125 | 0.1875 | 1 | 1,2,7 | 2 | 1 | 0 | 0 | -220.373 | 7.5 | 5.8 | 3.7 | 174.776 | 11.356 | 1
Fe13_Cr3_S16 | Fe | Cr | S | 0.8125 | 0.1875 | 1 | 1,2,8 | 2 | 1 | 0 | 0 | -220.373 | 7.5 | 5.8 | 3.7 | 174.776 | 11.356 | 1
Fe13_Cr3_S16 | Fe | Cr | S | 0.8125 | 0.1875 | 1 | 1,2,13 | 2 | 0 | 0 | 1 | -220.3356 | 7.5 | 5.8 | 3.7 | 174.777 | 10.737 | 1
Fe13_Cr3_S16 | Fe | Cr | S | 0.8125 | 0.1875 | 1 | 1,2,14 | 2 | 0 | 0 | 1 | -220.3356 | 7.5 | 5.8 | 3.7 | 174.777 | 10.737 | 1
Fe13_Cr3_S16 | Fe | Cr | S | 0.8125 | 0.1875 | 1 | 1,2,15 | 2 | 0 | 0 | 1 | -220.373 | 7.5 | 5.8 | 3.7 | 174.776 | 11.356 | 1
Fe13_Cr3_S16 | Fe | Cr | S | 0.8125 | 0.1875 | 1 | 1,2,16 | 2 | 0 | 0 | 1 | -220.373 | 7.5 | 5.8 | 3.7 | 174.776 | 11.356 | 1
Fe13_Cr3_S16 | Fe | Cr | S | 0.8125 | 0.1875 | 1 | 1,3,4 | 3 | 0 | 0 | 0 | -220.1727 | 7.5 | 5.8 | 3.7 | 174.746 | 7.015 | 1
Fe13_Cr3_S16 | Fe | Cr | S | 0.8125 | 0.1875 | 1 | 1,3,5 | 2 | 1 | 0 | 0 | -220.6298931 | 7.5 | 5.8 | 3.7 | 174.726 | 3.419 | 1
Fe13_Cr3_S16 | Fe | Cr | S | 0.8125 | 0.1875 | 1 | 1,3,6 | 2 | 1 | 0 | 0 | -220.5104 | 7.5 | 5.8 | 3.7 | 174.773 | 11.314 | 1
Fe13_Cr3_S16 | Fe | Cr | S | 0.8125 | 0.1875 | 1 | 1,3,7 | 2 | 1 | 0 | 0 | -220.5077 | 7.5 | 5.8 | 3.7 | 174.755 | 10.387 | 1
Fe13_Cr3_S16 | Fe | Cr | S | 0.8125 | 0.1875 | 1 | 1,3,8 | 2 | 1 | 0 | 0 | -220.5104 | 7.5 | 5.8 | 3.7 | 174.773 | 11.314 | 1
Fe13_Cr3_S16 | Fe | Cr | S | 0.8125 | 0.1875 | 1 | 1,3,13 | 2 | 0 | 0 | 1 | -220.5125 | 7.5 | 5.8 | 3.7 | 174.748 | 8.905 | 1
Fe13_Cr3_S16 | Fe | Cr | S | 0.8125 | 0.1875 | 1 | 1,3,14 | 2 | 0 | 0 | 1 | -220.5104 | 7.5 | 5.8 | 3.7 | 174.773 | 11.314 | 1
Fe13_Cr3_S16 | Fe | Cr | S | 0.8125 | 0.1875 | 1 | 1,3,15 | 2 | 0 | 0 | 1 | -220.6299 | 7.5 | 5.8 | 3.7 | 174.726 | 3.419 | 1
Fe13_Cr3_S16 | Fe | Cr | S | 0.8125 | 0.1875 | 1 | 1,3,16 | 2 | 0 | 0 | 1 | -220.5104 | 7.5 | 5.8 | 3.7 | 174.773 | 11.314 | 1
Fe13_Cr3_S16 | Fe | Cr | S | 0.8125 | 0.1875 | 1 | 1,4,5 | 2 | 1 | 0 | 0 | -220.3356 | 7.5 | 5.8 | 3.7 | 174.777 | 10.737 | 1
Fe13_Cr3_S16 | Fe | Cr | S | 0.8125 | 0.1875 | 1 | 1,4,6 | 2 | 1 | 0 | 0 | -220.373 | 7.5 | 5.8 | 3.7 | 174.776 | 11.356 | 1
Fe13_Cr3_S16 | Fe | Cr | S | 0.8125 | 0.1875 | 1 | 1,4,7 | 2 | 1 | 0 | 0 | -220.373 | 7.5 | 5.8 | 3.7 | 174.776 | 11.356 | 1
Fe13_Cr3_S16 | Fe | Cr | S | 0.8125 | 0.1875 | 1 | 1,4,8 | 2 | 1 | 0 | 0 | -220.3356 | 7.5 | 5.8 | 3.7 | 174.777 | 10.737 | 1
Fe13_Cr3_S16 | Fe | Cr | S | 0.8125 | 0.1875 | 1 | 1,4,13 | 2 | 0 | 0 | 1 | -220.3356 | 7.5 | 5.8 | 3.7 | 174.777 | 10.737 | 1
Fe13_Cr3_S16 | Fe | Cr | S | 0.8125 | 0.1875 | 1 | 1,4,14 | 2 | 0 | 0 | 1 | -220.373 | 7.5 | 5.8 | 3.7 | 174.776 | 11.356 | 1
Fe13_Cr3_S16 | Fe | Cr | S | 0.8125 | 0.1875 | 1 | 1,4,15 | 2 | 0 | 0 | 1 | -220.373 | 7.5 | 5.8 | 3.7 | 174.776 | 11.356 | 1
Fe13_Cr3_S16 | Fe | Cr | S | 0.8125 | 0.1875 | 1 | 1,4,16 | 2 | 0 | 0 | 1 | -220.3356 | 7.5 | 5.8 | 3.7 | 174.777 | 10.737 | 1
Fe13_Cr3_S16 | Fe | Cr | S | 0.8125 | 0.1875 | 1 | 1,5,9 | 1 | 1 | 1 | 0 | -220.3525 | 7.5 | 5.8 | 3.7 | 174.759 | 11.414 | 1
Fe13_Cr3_S16 | Fe | Cr | S | 0.8125 | 0.1875 | 1 | 1,5,10 | 1 | 1 | 1 | 0 | -220.3994 | 7.5 | 5.8 | 3.7 | 174.776 | 11.191 | 1
Fe13_Cr3_S16 | Fe | Cr | S | 0.8125 | 0.1875 | 1 | 1,5,11 | 1 | 1 | 1 | 0 | -220.4097 | 7.5 | 5.8 | 3.7 | 174.752 | 10.526 | 1
Fe13_Cr3_S16 | Fe | Cr | S | 0.8125 | 0.1875 | 1 | 1,5,12 | 1 | 1 | 1 | 0 | -220.3991 | 7.5 | 5.8 | 3.7 | 174.776 | 11.219 | 1
Fe13_Cr3_S16 | Fe | Cr | S | 0.8125 | 0.1875 | 1 | 1,5,13 | 1 | 1 | 0 | 1 | -220.3287 | 7.5 | 5.8 | 3.7 | 174.757 | 9.994 | 1
Fe13_Cr3_S16 | Fe | Cr | S | 0.8125 | 0.1875 | 1 | 1,6,9 | 1 | 1 | 1 | 0 | -220.3997 | 7.5 | 5.8 | 3.7 | 174.776 | 11.139 | 1
Fe13_Cr3_S16 | Fe | Cr | S | 0.8125 | 0.1875 | 1 | 1,6,10 | 1 | 1 | 1 | 0 | -220.3996 | 7.5 | 5.8 | 3.7 | 174.776 | 11.134 | 1
Fe13_Cr3_S16 | Fe | Cr | S | 0.8125 | 0.1875 | 1 | 1,6,11 | 1 | 1 | 1 | 0 | -220.4349 | 7.5 | 5.8 | 3.7 | 174.777 | 11.473 | 1
Fe13_Cr3_S16 | Fe | Cr | S | 0.8125 | 0.1875 | 1 | 1,6,12 | 1 | 1 | 1 | 0 | -220.4345 | 7.5 | 5.8 | 3.7 | 174.777 | 11.422 | 1
Fe13_Cr3_S16 | Fe | Cr | S | 0.8125 | 0.1875 | 1 | 1,7,9 | 1 | 1 | 1 | 0 | -220.5949 | 7.5 | 5.8 | 3.7 | 174.72 | 3.148 | 1
Fe13_Cr3_S16 | Fe | Cr | S | 0.8125 | 0.1875 | 1 | 1,7,10 | 1 | 1 | 1 | 0 | -220.4343 | 7.5 | 5.8 | 3.7 | 174.777 | 11.402 | 1
Fe13_Cr3_S16 | Fe | Cr | S | 0.8125 | 0.1875 | 1 | 1,7,11 | 1 | 1 | 1 | 0 | -220.4139 | 7.5 | 5.8 | 3.7 | 174.748 | 9.727 | 1
Fe13_Cr3_S16 | Fe | Cr | S | 0.8125 | 0.1875 | 1 | 1,7,12 | 1 | 1 | 1 | 0 | -220.4344 | 7.5 | 5.8 | 3.7 | 174.777 | 11.396 | 1
Fe13_Cr3_S16 | Fe | Cr | S | 0.8125 | 0.1875 | 1 | 1,8,9 | 1 | 1 | 1 | 0 | -220.3995 | 7.5 | 5.8 | 3.7 | 174.776 | 11.162 | 1
Fe13_Cr3_S16 | Fe | Cr | S | 0.8125 | 0.1875 | 1 | 1,8,10 | 1 | 1 | 1 | 0
Fe13_Cr3_S16 | Fe | Cr | S | 0.8125 | 0.1875 | 1 | 1,8,11 | 1 | 1 | 1 | 0 | -220.4342 | 7.5 | 5.8 | 3.7 | 174.777 | 11.367 | 1
Fe13_Cr3_S16 | Fe | Cr | S | 0.8125 | 0.1875 | 1 | 1,8,12 | 1 | 1 | 1 | 0 | -220.3997 | 7.5 | 5.8 | 3.7 | 174.776 | 11.226 | 1
Fe13_Cr3_S16 | Fe | Cr | S | 0.8125 | 0.1875 | 1 | 2,5,9 | 1 | 1 | 1 | 0 | -220.4017 | 7.5 | 5.8 | 3.7 | 174.776 | 10.95 | 1
Fe13_Cr3_S16 | Fe | Cr | S | 0.8125 | 0.1875 | 1 | 2,5,10 | 1 | 1 | 1 | 0 | -220.3997 | 7.5 | 5.8 | 3.7 | 174.776 | 11.1 | 1
Fe13_Cr3_S16 | Fe | Cr | S | 0.8125 | 0.1875 | 1 | 2,5,11 | 1 | 1 | 1 | 0 | -220.4343 | 7.5 | 5.8 | 3.7 | 174.777 | 11.403 | 1
Fe13_Cr3_S16 | Fe | Cr | S | 0.8125 | 0.1875 | 1 | 2,5,12 | 1 | 1 | 1 | 0 | -220.4348 | 7.5 | 5.8 | 3.7 | 174.777 | 11.453 | 1
Fe13_Cr3_S16 | Fe | Cr | S | 0.8125 | 0.1875 | 1 | 2,7,9 | 1 | 1 | 1 | 0 | -220.4347 | 7.5 | 5.8 | 3.7 | 174.777 | 11.435 | 1
Fe13_Cr3_S16 | Fe | Cr | S | 0.8125 | 0.1875 | 1 | 2,7,10 | 1 | 1 | 1 | 0 | -220.3994 | 7.5 | 5.8 | 3.7 | 174.776 | 11.141 | 1
Fe13_Cr3_S16 | Fe | Cr | S | 0.8125 | 0.1875 | 1 | 2,7,11 | 1 | 1 | 1 | 0 | -220.399 | 7.5 | 5.8 | 3.7 | 174.776 | 11.256 | 1
Fe13_Cr3_S16 | Fe | Cr | S | 0.8125 | 0.1875 | 1 | 2,7,12 | 1 | 1 | 1 | 0 | -220.4342 | 7.5 | 5.8 | 3.7 | 174.777 | 11.366 | 1
Fe13_Cr3_S16 | Fe | Cr | S | 0.8125 | 0.1875 | 1 | 2,8,9 | 1 | 1 | 1 | 0 | -220.4347 | 7.5 | 5.8 | 3.7 | 174.777 | 11.441 | 1
Fe13_Cr3_S16 | Fe | Cr | S | 0.8125 | 0.1875 | 1 | 2,8,10 | 1 | 1 | 1 | 0 | -220.5949 | 7.5 | 5.8 | 3.7 | 174.72 | 3.148 | 1
Fe13_Cr3_S16 | Fe | Cr | S | 0.8125 | 0.1875 | 1 | 2,8,11 | 1 | 1 | 1 | 0 | -220.4345 | 7.5 | 5.8 | 3.7 | 174.777 | 11.416 | 1
Fe13_Cr3_S16 | Fe | Cr | S | 0.8125 | 0.1875 | 1 | 2,8,12 | 1 | 1 | 1 | 0 | -220.5949 | 7.5 | 5.8 | 3.7 | 174.72 | 3.148 | 1
Fe13_Cr3_S16 | Fe | Cr | S | 0.8125 | 0.1875 | 1 | 3,5,9 | 1 | 1 | 1 | 0 | -220.5949 | 7.5 | 5.8 | 3.7 | 174.72 | 3.148 | 1
Fe13_Cr3_S16 | Fe | Cr | S | 0.8125 | 0.1875 | 1 | 3,5,10 | 1 | 1 | 1 | 0 | -220.4345 | 7.5 | 5.8 | 3.7 | 174.777 | 11.416 | 1
Fe13_Cr3_S16 | Fe | Cr | S | 0.8125 | 0.1875 | 1 | 3,5,11 | 1 | 1 | 1 | 0 | -220.5949 | 7.5 | 5.8 | 3.7 | 174.72 | 3.148 | 1
Fe13_Cr3_S16 | Fe | Cr | S | 0.8125 | 0.1875 | 1 | 3,5,12 | 1 | 1 | 1 | 0 | -220.4347 | 7.5 | 5.8 | 3.7 | 174.777 | 11.446 | 1
Fe13_Cr3_S16 | Fe | Cr | S | 0.8125 | 0.1875 | 1 | 3,7,9 | 1 | 1 | 1 | 0 | -220.5948802 | 7.5 | 5.8 | 3.7 | 174.72 | 3.148 | 1
Fe13_Cr3_S16 | Fe | Cr | S | 0.8125 | 0.1875 | 1 | 3,7,10 | 1 | 1 | 1 | 0 | -220.3998169 | 7.5 | 5.8 | 3.7 | 174.776 | 11.236 | 1
Fe13_Cr3_S16 | Fe | Cr | S | 0.8125 | 0.1875 | 1 | 3,7,11 | 1 | 1 | 1 | 0 | -220.4795925 | 7.5 | 5.8 | 3.7 | 174.731 | 3.209 | 1
Fe13_Cr3_S16 | Fe | Cr | S | 0.8125 | 0.1875 | 1 | 3,7,12 | 1 | 1 | 1 | 0 | -220.3993 | 7.5 | 5.8 | 3.7 | 174.776 | 11.137 | 1
Fe13_Cr3_S16 | Fe | Cr | S | 0.8125 | 0.1875 | 1 | 3,8,9 | 1 | 1 | 1 | 0 | -220.4343 | 7.5 | 5.8 | 3.7 | 174.777 | 11.393 | 1
Fe13_Cr3_S16 | Fe | Cr | S | 0.8125 | 0.1875 | 1 | 3,8,10 | 1 | 1 | 1 | 0 | -220.4351 | 7.5 | 5.8 | 3.7 | 174.777 | 11.495 | 1
Fe13_Cr3_S16 | Fe | Cr | S | 0.8125 | 0.1875 | 1 | 3,8,11 | 1 | 1 | 1 | 0 | -220.4017 | 7.5 | 5.8 | 3.7 | 174.776 | 10.934 | 1
Fe13_Cr3_S16 | Fe | Cr | S | 0.8125 | 0.1875 | 1 | 3,8,12 | 1 | 1 | 1 | 0 | -220.3992 | 7.5 | 5.8 | 3.7 | 174.776 | 11.153 | 1
Fe13_Cr3_S16 | Fe | Cr | S | 0.8125 | 0.1875 | 1 | 4,5,9 | 1 | 1 | 1 | 0 | -220.4003 | 7.5 | 5.8 | 3.7 | 174.776 | 11.058 | 1
Fe13_Cr3_S16 | Fe | Cr | S | 0.8125 | 0.1875 | 1 | 4,5,10 | 1 | 1 | 1 | 0 | -220.4341906 | 7.5 | 5.8 | 3.7 | 174.777 | 11.337 | 1
Fe13_Cr3_S16 | Fe | Cr | S | 0.8125 | 0.1875 | 1 | 4,5,11 | 1 | 1 | 1 | 0 | -220.435 | 7.5 | 5.8 | 3.7 | 174.777 | 11.481 | 1
Fe13_Cr3_S16 | Fe | Cr | S | 0.8125 | 0.1875 | 1 | 4,5,12 | 1 | 1 | 1 | 0 | -220.3995 | 7.5 | 5.8 | 3.7 | 174.776 | 11.257 | 1
Fe13_Cr3_S16 | Fe | Cr | S | 0.8125 | 0.1875 | 1 | 4,7,9 | 1 | 1 | 1 | 0 | -220.4343 | 7.5 | 5.8 | 3.7 | 174.777 | 11.375 | 1
Fe13_Cr3_S16 | Fe | Cr | S | 0.8125 | 0.1875 | 1 | 4,7,10 | 1 | 1 | 1 | 0 | -220.4346 | 7.5 | 5.8 | 3.7 | 174.777 | 11.432 | 1
Fe13_Cr3_S16 | Fe | Cr | S | 0.8125 | 0.1875 | 1 | 4,7,11 | 1 | 1 | 1 | 0 | -220.3994 | 7.5 | 5.8 | 3.7 | 174.776 | 11.23 | 1
Fe13_Cr3_S16 | Fe | Cr | S | 0.8125 | 0.1875 | 1 | 4,7,12 | 1 | 1 | 1 | 0 | -220.4045 | 7.5 | 5.8 | 3.7 | 174.775 | 10.889 | 1
Fe13_Cr3_S16 | Fe | Cr | S | 0.8125 | 0.1875 | 1 | 5,6,9 | 0 | 2 | 1 | 0 | -220.3356 | 7.5 | 5.8 | 3.7 | 174.777 | 10.737 | 1
Fe13_Cr3_S16 | Fe | Cr | S | 0.8125 | 0.1875 | 1 | 5,6,10 | 0 | 2 | 1 | 0 | -220.3356 | 7.5 | 5.8 | 3.7 | 174.777 | 10.737 | 1
Fe13_Cr3_S16 | Fe | Cr | S | 0.8125 | 0.1875 | 1 | 5,6,11 | 0 | 2 | 1 | 0 | -220.373 | 7.5 | 5.8 | 3.7 | 174.776 | 11.356 | 1
Fe13_Cr3_S16 | Fe | Cr | S | 0.8125 | 0.1875 | 1 | 5,6,12 | 0 | 2 | 1 | 0 | -220.373 | 7.5 | 5.8 | 3.7 | 174.776 | 11.356 | 1
Fe13_Cr3_S16 | Fe | Cr | S | 0.8125 | 0.1875 | 1 | 5,7,9 | 0 | 2 | 1 | 0 | -220.5116 | 7.5 | 5.8 | 3.7 | 174.744 | 8.514 | 1
Fe13_Cr3_S16 | Fe | Cr | S | 0.8125 | 0.1875 | 1 | 5,7,10 | 0 | 2 | 1 | 0 | -220.5104 | 7.5 | 5.8 | 3.7 | 174.773 | 11.314 | 1
Fe13_Cr3_S16 | Fe | Cr | S | 0.8125 | 0.1875 | 1 | 5,7,11 | 0 | 2 | 1 | 0 | -220.5004 | 7.5 | 5.8 | 3.7 | 174.757 | 10.842 | 1
Fe13_Cr3_S16 | Fe | Cr | S | 0.8125 | 0.1875 | 1 | 5,7,12 | 0 | 2 | 1 | 0 | -220.5104 | 7.5 | 5.8 | 3.7 | 174.773 | 11.314 | 1
Fe13_Cr3_Se16 | Fe | Cr | Se | 0.8125 | 0.1875 | 1 | 1,2,3 | 3 | 0 | 0 | 0 | -194.6430501 | 7.9 | 6.2 | 4.1 | 186.639 | 5.537 | 1
Fe13_Cr3_Se16 | Fe | Cr | Se | 0.8125 | 0.1875 | 1 | 1,2,5 | 2 | 1 | 0 | 0 | -194.7219 | 7.9 | 6.2 | 4.1 | 186.637 | 6.056 | 1
Fe13_Cr3_Se16 | Fe | Cr | Se | 0.8125 | 0.1875 | 1 | 1,2,6 | 2 | 1 | 0 | 0 | -194.7219 | 7.9 | 6.2 | 4.1 | 186.637 | 6.056 | 1
Fe13_Cr3_Se16 | Fe | Cr | Se | 0.8125 | 0.1875 | 1 | 1,2,7 | 2 | 1 | 0 | 0 | -194.6492 | 7.9 | 6.2 | 4.1 | 186.642 | 6.219 | 1
Fe13_Cr3_Se16 | Fe | Cr | Se | 0.8125 | 0.1875 | 1 | 1,2,8 | 2 | 1 | 0 | 0 | -194.6492 | 7.9 | 6.2 | 4.1 | 186.642 | 6.219 | 1
Fe13_Cr3_Se16 | Fe | Cr | Se | 0.8125 | 0.1875 | 1 | 1,2,13 | 2 | 0 | 0 | 1 | -194.7219 | 7.9 | 6.2 | 4.1 | 186.637 | 6.056 | 1
Fe13_Cr3_Se16 | Fe | Cr | Se | 0.8125 | 0.1875 | 1 | 1,2,14 | 2 | 0 | 0 | 1 | -194.7219 | 7.9 | 6.2 | 4.1 | 186.637 | 6.056 | 1
Fe13_Cr3_Se16 | Fe | Cr | Se | 0.8125 | 0.1875 | 1 | 1,2,15 | 2 | 0 | 0 | 1 | -194.6492446 | 7.9 | 6.2 | 4.1 | 186.642 | 6.219 | 1
Fe13_Cr3_Se16 | Fe | Cr | Se | 0.8125 | 0.1875 | 1 | 1,2,16 | 2 | 0 | 0 | 1 | -194.6492 | 7.9 | 6.2 | 4.1 | 186.642 | 6.219 | 1
Fe13_Cr3_Se16 | Fe | Cr | Se | 0.8125 | 0.1875 | 1 | 1,3,4 | 3 | 0 | 0 | 0 | -194.643 | 7.9 | 6.2 | 4.1 | 186.639 | 5.537 | 1
Fe13_Cr3_Se16 | Fe | Cr | Se | 0.8125 | 0.1875 | 1 | 1,3,5 | 2 | 1 | 0 | 0 | -194.9519581 | 7.9 | 6.2 | 4.1 | 186.622 | 4.89 | 1
Fe13_Cr3_Se16 | Fe | Cr | Se | 0.8125 | 0.1875 | 1 | 1,3,6 | 2 | 1 | 0 | 0 | -194.7704 | 7.9 | 6.2 | 4.1 | 186.638 | 7.361 | 1
Fe13_Cr3_Se16 | Fe | Cr | Se | 0.8125 | 0.1875 | 1 | 1,3,7 | 2 | 1 | 0 | 0 | -194.9519582 | 7.9 | 6.2 | 4.1 | 186.622 | 4.89 | 1
Fe13_Cr3_Se16 | Fe | Cr | Se | 0.8125 | 0.1875 | 1 | 1,3,8 | 2 | 1 | 0 | 0 | -194.7704 | 7.9 | 6.2 | 4.1 | 186.638 | 7.361 | 1
Fe13_Cr3_Se16 | Fe | Cr | Se | 0.8125 | 0.1875 | 1 | 1,3,13 | 2 | 0 | 0 | 1 | -194.952 | 7.9 | 6.2 | 4.1 | 186.622 | 4.89 | 1
Fe13_Cr3_Se16 | Fe | Cr | Se | 0.8125 | 0.1875 | 1 | 1,3,14 | 2 | 0 | 0 | 1 | -194.7704254 | 7.9 | 6.2 | 4.1 | 186.638 | 7.361 | 1
Fe13_Cr3_Se16 | Fe | Cr | Se | 0.8125 | 0.1875 | 1 | 1,3,15 | 2 | 0 | 0 | 1 | -194.952 | 7.9 | 6.2 | 4.1 | 186.622 | 4.89 | 1
Fe13_Cr3_Se16 | Fe | Cr | Se | 0.8125 | 0.1875 | 1 | 1,3,16 | 2 | 0 | 0 | 1 | -194.7704 | 7.9 | 6.2 | 4.1 | 186.638 | 7.361 | 1
Fe13_Cr3_Se16 | Fe | Cr | Se | 0.8125 | 0.1875 | 1 | 1,4,5 | 2 | 1 | 0 | 0 | -194.7219 | 7.9 | 6.2 | 4.1 | 186.637 | 6.056 | 1
Fe13_Cr3_Se16 | Fe | Cr | Se | 0.8125 | 0.1875 | 1 | 1,4,6 | 2 | 1 | 0 | 0 | -194.6492 | 7.9 | 6.2 | 4.1 | 186.642 | 6.219 | 1
Fe13_Cr3_Se16 | Fe | Cr | Se | 0.8125 | 0.1875 | 1 | 1,4,7 | 2 | 1 | 0 | 0 | -194.6492 | 7.9 | 6.2 | 4.1 | 186.642 | 6.219 | 1
Fe13_Cr3_Se16 | Fe | Cr | Se | 0.8125 | 0.1875 | 1 | 1,4,8 | 2 | 1 | 0 | 0 | -194.7219 | 7.9 | 6.2 | 4.1 | 186.637 | 6.056 | 1
Fe13_Cr3_Se16 | Fe | Cr | Se | 0.8125 | 0.1875 | 1 | 1,4,13 | 2 | 0 | 0 | 1 | -194.7219 | 7.9 | 6.2 | 4.1 | 186.637 | 6.056 | 1
Fe13_Cr3_Se16 | Fe | Cr | Se | 0.8125 | 0.1875 | 1 | 1,4,14 | 2 | 0 | 0 | 1 | -194.6492 | 7.9 | 6.2 | 4.1 | 186.642 | 6.219 | 1
Fe13_Cr3_Se16 | Fe | Cr | Se | 0.8125 | 0.1875 | 1 | 1,4,15 | 2 | 0 | 0 | 1 | -194.6492 | 7.9 | 6.2 | 4.1 | 186.642 | 6.219 | 1
Fe13_Cr3_Se16 | Fe | Cr | Se | 0.8125 | 0.1875 | 1 | 1,4,16 | 2 | 0 | 0 | 1 | -194.7219 | 7.9 | 6.2 | 4.1 | 186.637 | 6.056 | 1
Fe13_Cr3_Se16 | Fe | Cr | Se | 0.8125 | 0.1875 | 1 | 1,5,9 | 1 | 1 | 1 | 0 | -195.0114 | 7.9 | 6.2 | 4.1 | 186.616 | 4.041 | 1
Fe13_Cr3_Se16 | Fe | Cr | Se | 0.8125 | 0.1875 | 1 | 1,5,10 | 1 | 1 | 1 | 0 | -194.7613 | 7.9 | 6.2 | 4.1 | 186.634 | 6.056 | 1
Fe13_Cr3_Se16 | Fe | Cr | Se | 0.8125 | 0.1875 | 1 | 1,5,11 | 1 | 1 | 1 | 0 | -194.9188 | 7.9 | 6.2 | 4.1 | 186.62 | 4.155 | 1
Fe13_Cr3_Se16 | Fe | Cr | Se | 0.8125 | 0.1875 | 1 | 1,5,12 | 1 | 1 | 1 | 0 | -194.7613 | 7.9 | 6.2 | 4.1 | 186.634 | 6.056 | 1
Fe13_Cr3_Se16 | Fe | Cr | Se | 0.8125 | 0.1875 | 1 | 1,5,13 | 1 | 1 | 0 | 1 | -195.0114 | 7.9 | 6.2 | 4.1 | 186.616 | 4.041 | 1
Fe13_Cr3_Se16 | Fe | Cr | Se | 0.8125 | 0.1875 | 1 | 1,6,9 | 1 | 1 | 1 | 0 | -194.7613 | 7.9 | 6.2 | 4.1 | 186.634 | 6.056 | 1
Fe13_Cr3_Se16 | Fe | Cr | Se | 0.8125 | 0.1875 | 1 | 1,6,10 | 1 | 1 | 1 | 0 | -194.7613 | 7.9 | 6.2 | 4.1 | 186.634 | 6.056 | 1
Fe13_Cr3_Se16 | Fe | Cr | Se | 0.8125 | 0.1875 | 1 | 1,6,11 | 1 | 1 | 1 | 0 | -194.6961 | 7.9 | 6.2 | 4.1 | 186.639 | 6.719 | 1
Fe13_Cr3_Se16 | Fe | Cr | Se | 0.8125 | 0.1875 | 1 | 1,6,12 | 1 | 1 | 1 | 0 | -194.6961 | 7.9 | 6.2 | 4.1 | 186.639 | 6.719 | 1
Fe13_Cr3_Se16 | Fe | Cr | Se | 0.8125 | 0.1875 | 1 | 1,7,9 | 1 | 1 | 1 | 0 | -194.9188 | 7.9 | 6.2 | 4.1 | 186.62 | 4.155 | 1
Fe13_Cr3_Se16 | Fe | Cr | Se | 0.8125 | 0.1875 | 1 | 1,7,10 | 1 | 1 | 1 | 0 | -194.6961 | 7.9 | 6.2 | 4.1 | 186.639 | 6.719 | 1
Fe13_Cr3_Se16 | Fe | Cr | Se | 0.8125 | 0.1875 | 1 | 1,7,11 | 1 | 1 | 1 | 0 | -194.9188 | 7.9 | 6.2 | 4.1 | 186.62 | 4.155 | 1
Fe13_Cr3_Se16 | Fe | Cr | Se | 0.8125 | 0.1875 | 1 | 1,7,12 | 1 | 1 | 1 | 0 | -194.6961 | 7.9 | 6.2 | 4.1 | 186.639 | 6.719 | 1
Fe13_Cr3_Se16 | Fe | Cr | Se | 0.8125 | 0.1875 | 1 | 1,8,9 | 1 | 1 | 1 | 0 | -194.7613 | 7.9 | 6.2 | 4.1 | 186.634 | 6.056 | 1
Fe13_Cr3_Se16 | Fe | Cr | Se | 0.8125 | 0.1875 | 1 | 1,8,10 | 1 | 1 | 1 | 0 | -194.6961 | 7.9 | 6.2 | 4.1 | 186.639 | 6.719 | 1
Fe13_Cr3_Se16 | Fe | Cr | Se | 0.8125 | 0.1875 | 1 | 1,8,11 | 1 | 1 | 1 | 0 | -194.6961 | 7.9 | 6.2 | 4.1 | 186.639 | 6.719 | 1
Fe13_Cr3_Se16 | Fe | Cr | Se | 0.8125 | 0.1875 | 1 | 1,8,12 | 1 | 1 | 1 | 0 | -194.7612818 | 7.9 | 6.2 | 4.1 | 186.634 | 6.056 | 1
Fe13_Cr3_Se16 | Fe | Cr | Se | 0.8125 | 0.1875 | 1 | 2,5,9 | 1 | 1 | 1 | 0 | -194.7612816 | 7.9 | 6.2 | 4.1 | 186.634 | 6.056 | 1
Fe13_Cr3_Se16 | Fe | Cr | Se | 0.8125 | 0.1875 | 1 | 2,5,10 | 1 | 1 | 1 | 0 | -194.7613 | 7.9 | 6.2 | 4.1 | 186.634 | 6.056 | 1
Fe13_Cr3_Se16 | Fe | Cr | Se | 0.8125 | 0.1875 | 1 | 2,5,11 | 1 | 1 | 1 | 0 | -194.6961 | 7.9 | 6.2 | 4.1 | 186.639 | 6.719 | 1
Fe13_Cr3_Se16 | Fe | Cr | Se | 0.8125 | 0.1875 | 1 | 2,5,12 | 1 | 1 | 1 | 0 | -194.6961 | 7.9 | 6.2 | 4.1 | 186.639 | 6.719 | 1
Fe13_Cr3_Se16 | Fe | Cr | Se | 0.8125 | 0.1875 | 1 | 2,7,9 | 1 | 1 | 1 | 0 | -194.6961 | 7.9 | 6.2 | 4.1 | 186.639 | 6.719 | 1
Fe13_Cr3_Se16 | Fe | Cr | Se | 0.8125 | 0.1875 | 1 | 2,7,10 | 1 | 1 | 1 | 0 | -194.7613 | 7.9 | 6.2 | 4.1 | 186.634 | 6.056 | 1
Fe13_Cr3_Se16 | Fe | Cr | Se | 0.8125 | 0.1875 | 1 | 2,7,11 | 1 | 1 | 1 | 0 | -194.7613 | 7.9 | 6.2 | 4.1 | 186.634 | 6.056 | 1
Fe13_Cr3_Se16 | Fe | Cr | Se | 0.8125 | 0.1875 | 1 | 2,7,12 | 1 | 1 | 1 | 0 | -194.6961 | 7.9 | 6.2 | 4.1 | 186.639 | 6.719 | 1
Fe13_Cr3_Se16 | Fe | Cr | Se | 0.8125 | 0.1875 | 1 | 2,8,9 | 1 | 1 | 1 | 0 | -194.6961 | 7.9 | 6.2 | 4.1 | 186.639 | 6.719 | 1
Fe13_Cr3_Se16 | Fe | Cr | Se | 0.8125 | 0.1875 | 1 | 2,8,10 | 1 | 1 | 1 | 0 | -194.9188 | 7.9 | 6.2 | 4.1 | 186.62 | 4.155 | 1
Fe13_Cr3_Se16 | Fe | Cr | Se | 0.8125 | 0.1875 | 1 | 2,8,11 | 1 | 1 | 1 | 0 | -194.6961 | 7.9 | 6.2 | 4.1 | 186.639 | 6.719 | 1
Fe13_Cr3_Se16 | Fe | Cr | Se | 0.8125 | 0.1875 | 1 | 2,8,12 | 1 | 1 | 1 | 0 | -194.9188 | 7.9 | 6.2 | 4.1 | 186.62 | 4.155 | 1
Fe13_Cr3_Se16 | Fe | Cr | Se | 0.8125 | 0.1875 | 1 | 3,5,9 | 1 | 1 | 1 | 0 | -194.9188 | 7.9 | 6.2 | 4.1 | 186.62 | 4.155 | 1
Fe13_Cr3_Se16 | Fe | Cr | Se | 0.8125 | 0.1875 | 1 | 3,5,10 | 1 | 1 | 1 | 0 | -194.6961 | 7.9 | 6.2 | 4.1 | 186.639 | 6.719 | 1
Fe13_Cr3_Se16 | Fe | Cr | Se | 0.8125 | 0.1875 | 1 | 3,5,11 | 1 | 1 | 1 | 0 | -194.9188 | 7.9 | 6.2 | 4.1 | 186.62 | 4.155 | 1
Fe13_Cr3_Se16 | Fe | Cr | Se | 0.8125 | 0.1875 | 1 | 3,5,12 | 1 | 1 | 1 | 0 | -194.6961 | 7.9 | 6.2 | 4.1 | 186.639 | 6.719 | 1
Fe13_Cr3_Se16 | Fe | Cr | Se | 0.8125 | 0.1875 | 1 | 3,7,9 | 1 | 1 | 1 | 0 | -194.9188 | 7.9 | 6.2 | 4.1 | 186.62 | 4.155 | 1
Fe13_Cr3_Se16 | Fe | Cr | Se | 0.8125 | 0.1875 | 1 | 3,7,10 | 1 | 1 | 1 | 0 | -194.7613 | 7.9 | 6.2 | 4.1 | 186.634 | 6.056 | 1
Fe13_Cr3_Se16 | Fe | Cr | Se | 0.8125 | 0.1875 | 1 | 3,7,11 | 1 | 1 | 1 | 0 | -195.0114 | 7.9 | 6.2 | 4.1 | 186.616 | 4.041 | 1
Fe13_Cr3_Se16 | Fe | Cr | Se | 0.8125 | 0.1875 | 1 | 3,7,12 | 1 | 1 | 1 | 0 | -194.7613 | 7.9 | 6.2 | 4.1 | 186.634 | 6.056 | 1
Fe13_Cr3_Se16 | Fe | Cr | Se | 0.8125 | 0.1875 | 1 | 3,8,9 | 1 | 1 | 1 | 0 | -194.6961 | 7.9 | 6.2 | 4.1 | 186.639 | 6.719 | 1
Fe13_Cr3_Se16 | Fe | Cr | Se | 0.8125 | 0.1875 | 1 | 3,8,10 | 1 | 1 | 1 | 0 | -194.6961 | 7.9 | 6.2 | 4.1 | 186.639 | 6.719 | 1
Fe13_Cr3_Se16 | Fe | Cr | Se | 0.8125 | 0.1875 | 1 | 3,8,11 | 1 | 1 | 1 | 0 | -194.7613 | 7.9 | 6.2 | 4.1 | 186.634 | 6.056 | 1
Fe13_Cr3_Se16 | Fe | Cr | Se | 0.8125 | 0.1875 | 1 | 3,8,12 | 1 | 1 | 1 | 0 | -194.7613 | 7.9 | 6.2 | 4.1 | 186.634 | 6.056 | 1
Fe13_Cr3_Se16 | Fe | Cr | Se | 0.8125 | 0.1875 | 1 | 4,5,9 | 1 | 1 | 1 | 0 | -194.7613 | 7.9 | 6.2 | 4.1 | 186.634 | 6.056 | 1
Fe13_Cr3_Se16 | Fe | Cr | Se | 0.8125 | 0.1875 | 1 | 4,5,10 | 1 | 1 | 1 | 0 | -194.6961 | 7.9 | 6.2 | 4.1 | 186.639 | 6.719 | 1
Fe13_Cr3_Se16 | Fe | Cr | Se | 0.8125 | 0.1875 | 1 | 4,5,11 | 1 | 1 | 1 | 0 | -194.6961 | 7.9 | 6.2 | 4.1 | 186.639 | 6.719 | 1
Fe13_Cr3_Se16 | Fe | Cr | Se | 0.8125 | 0.1875 | 1 | 4,5,12 | 1 | 1 | 1 | 0 | -194.7613 | 7.9 | 6.2 | 4.1 | 186.634 | 6.056 | 1
Fe13_Cr3_Se16 | Fe | Cr | Se | 0.8125 | 0.1875 | 1 | 4,7,9 | 1 | 1 | 1 | 0 | -194.6961 | 7.9 | 6.2 | 4.1 | 186.639 | 6.719 | 1
Fe13_Cr3_Se16 | Fe | Cr | Se | 0.8125 | 0.1875 | 1 | 4,7,10 | 1 | 1 | 1 | 0 | -194.6961 | 7.9 | 6.2 | 4.1 | 186.639 | 6.719 | 1
Fe13_Cr3_Se16 | Fe | Cr | Se | 0.8125 | 0.1875 | 1 | 4,7,11 | 1 | 1 | 1 | 0 | -194.7613 | 7.9 | 6.2 | 4.1 | 186.634 | 6.056 | 1
Fe13_Cr3_Se16 | Fe | Cr | Se | 0.8125 | 0.1875 | 1 | 4,7,12 | 1 | 1 | 1 | 0 | -194.7613 | 7.9 | 6.2 | 4.1 | 186.634 | 6.056 | 1
Fe13_Cr3_Se16 | Fe | Cr | Se | 0.8125 | 0.1875 | 1 | 5,6,9 | 0 | 2 | 1 | 0 | -194.7219 | 7.9 | 6.2 | 4.1 | 186.637 | 6.056 | 1
Fe13_Cr3_Se16 | Fe | Cr | Se | 0.8125 | 0.1875 | 1 | 5,6,10 | 0 | 2 | 1 | 0 | -194.7219 | 7.9 | 6.2 | 4.1 | 186.637 | 6.056 | 1
Fe13_Cr3_Se16 | Fe | Cr | Se | 0.8125 | 0.1875 | 1 | 5,6,11 | 0 | 2 | 1 | 0 | -194.6492 | 7.9 | 6.2 | 4.1 | 186.642 | 6.219 | 1
Fe13_Cr3_Se16 | Fe | Cr | Se | 0.8125 | 0.1875 | 1 | 5,6,12 | 0 | 2 | 1 | 0 | -194.6492 | 7.9 | 6.2 | 4.1 | 186.642 | 6.219 | 1
Fe13_Cr3_Se16 | Fe | Cr | Se | 0.8125 | 0.1875 | 1 | 5,7,9 | 0 | 2 | 1 | 0 | -194.952 | 7.9 | 6.2 | 4.1 | 186.622 | 4.89 | 1
Fe13_Cr3_Se16 | Fe | Cr | Se | 0.8125 | 0.1875 | 1 | 5,7,10 | 0 | 2 | 1 | 0 | -194.7704 | 7.9 | 6.2 | 4.1 | 186.638 | 7.361 | 1
Fe13_Cr3_Se16 | Fe | Cr | Se | 0.8125 | 0.1875 | 1 | 5,7,11 | 0 | 2 | 1 | 0 | -194.952 | 7.9 | 6.2 | 4.1 | 186.622 | 4.89 | 1
Fe13_Cr3_Se16 | Fe | Cr | Se | 0.8125 | 0.1875 | 1 | 5,7,12 | 0 | 2 | 1 | 0 | -194.7704 | 7.9 | 6.2 | 4.1 | 186.638 | 7.361 | 1
Fe13_Cr3_Te16 | Fe | Cr | Te | 0.8125 | 0.1875 | 1 | 1,2,3 | 3 | 0 | 0 | 0 | -150.54 | 8.5 | 7.1 | 3.9 | 194.403 | 0 | 0
Fe13_Cr3_Te16 | Fe | Cr | Te | 0.8125 | 0.1875 | 1 | 1,2,5 | 2 | 1 | 0 | 0 | -150.6825 | 8.5 | 7.1 | 3.9 | 194.389 | -0.034 | 2
Fe13_Cr3_Te16 | Fe | Cr | Te | 0.8125 | 0.1875 | 1 | 1,2,6 | 2 | 1 | 0 | 0 | -150.6825379 | 8.5 | 7.1 | 3.9 | 194.389 | -0.086 | 2
Fe13_Cr3_Te16 | Fe | Cr | Te | 0.8125 | 0.1875 | 1 | 1,2,7 | 2 | 1 | 0 | 0 | -150.6533 | 8.5 | 7.1 | 3.9 | 194.4 | 0 | 0
Fe13_Cr3_Te16 | Fe | Cr | Te | 0.8125 | 0.1875 | 1 | 1,2,8 | 2 | 1 | 0 | 0 | -150.6533 | 8.5 | 7.1 | 3.9 | 194.4 | 0 | 0
Fe13_Cr3_Te16 | Fe | Cr | Te | 0.8125 | 0.1875 | 1 | 1,2,13 | 2 | 0 | 0 | 1 | -150.6825 | 8.5 | 7.1 | 3.9 | 194.389 | -0.068 | 2
Fe13_Cr3_Te16 | Fe | Cr | Te | 0.8125 | 0.1875 | 1 | 1,2,14 | 2 | 0 | 0 | 1 | -150.6825 | 8.5 | 7.1 | 3.9 | 194.389 | -0.051 | 2
Fe13_Cr3_Te16 | Fe | Cr | Te | 0.8125 | 0.1875 | 1 | 1,2,15 | 2 | 0 | 0 | 1 | -150.6532 | 8.5 | 7.1 | 3.9 | 194.4 | 0 | 0
Fe13_Cr3_Te16 | Fe | Cr | Te | 0.8125 | 0.1875 | 1 | 1,2,16 | 2 | 0 | 0 | 1 | -150.6532 | 8.5 | 7.1 | 3.9 | 194.4 | 0 | 0
Fe13_Cr3_Te16 | Fe | Cr | Te | 0.8125 | 0.1875 | 1 | 1,3,4 | 3 | 0 | 0 | 0 | -150.54 | 8.5 | 7.1 | 3.9 | 194.403 | 0 | 0
Fe13_Cr3_Te16 | Fe | Cr | Te | 0.8125 | 0.1875 | 1 | 1,3,5 | 2 | 1 | 0 | 0 | -150.7533 | 8.5 | 7.1 | 3.9 | 194.38 | -0.402 | 2
Fe13_Cr3_Te16 | Fe | Cr | Te | 0.8125 | 0.1875 | 1 | 1,3,6 | 2 | 1 | 0 | 0 | -150.5119 | 8.5 | 7.1 | 3.9 | 194.392 | 0 | 0
Fe13_Cr3_Te16 | Fe | Cr | Te | 0.8125 | 0.1875 | 1 | 1,3,7 | 2 | 1 | 0 | 0 | -150.7533 | 8.5 | 7.1 | 3.9 | 194.38 | -0.402 | 2
Fe13_Cr3_Te16 | Fe | Cr | Te | 0.8125 | 0.1875 | 1 | 1,3,8 | 2 | 1 | 0 | 0 | -150.5119 | 8.5 | 7.1 | 3.9 | 194.392 | 0 | 0
Fe13_Cr3_Te16 | Fe | Cr | Te | 0.8125 | 0.1875 | 1 | 1,3,13 | 2 | 0 | 0 | 1 | -150.7533 | 8.5 | 7.1 | 3.9 | 194.38 | -0.402 | 2
Fe13_Cr3_Te16 | Fe | Cr | Te | 0.8125 | 0.1875 | 1 | 1,3,14 | 2 | 0 | 0 | 1 | -150.5119 | 8.5 | 7.1 | 3.9 | 194.392 | 0 | 0
Fe13_Cr3_Te16 | Fe | Cr | Te | 0.8125 | 0.1875 | 1 | 1,3,15 | 2 | 0 | 0 | 1 | -150.7533 | 8.5 | 7.1 | 3.9 | 194.38 | -0.402 | 2
Fe13_Cr3_Te16 | Fe | Cr | Te | 0.8125 | 0.1875 | 1 | 1,3,16 | 2 | 0 | 0 | 1 | -150.5119 | 8.5 | 7.1 | 3.9 | 194.392 | 0 | 0
Fe13_Cr3_Te16 | Fe | Cr | Te | 0.8125 | 0.1875 | 1 | 1,4,5 | 2 | 1 | 0 | 0 | -150.6825 | 8.5 | 7.1 | 3.9 | 194.389 | -0.065 | 2
Fe13_Cr3_Te16 | Fe | Cr | Te | 0.8125 | 0.1875 | 1 | 1,4,6 | 2 | 1 | 0 | 0 | -150.6533 | 8.5 | 7.1 | 3.9 | 194.4 | 0 | 0
Fe13_Cr3_Te16 | Fe | Cr | Te | 0.8125 | 0.1875 | 1 | 1,4,7 | 2 | 1 | 0 | 0 | -150.6532503 | 8.5 | 7.1 | 3.9 | 194.4 | 0 | 0
Fe13_Cr3_Te16 | Fe | Cr | Te | 0.8125 | 0.1875 | 1 | 1,4,8 | 2 | 1 | 0 | 0 | -150.6825 | 8.5 | 7.1 | 3.9 | 194.389 | -0.071 | 2
Fe13_Cr3_Te16 | Fe | Cr | Te | 0.8125 | 0.1875 | 1 | 1,4,13 | 2 | 0 | 0 | 1 | -150.6825 | 8.5 | 7.1 | 3.9 | 194.389 | -0.051 | 2
Fe13_Cr3_Te16 | Fe | Cr | Te | 0.8125 | 0.1875 | 1 | 1,4,14 | 2 | 0 | 0 | 1 | -150.6532 | 8.5 | 7.1 | 3.9 | 194.4 | 0 | 0
Fe13_Cr3_Te16 | Fe | Cr | Te | 0.8125 | 0.1875 | 1 | 1,4,15 | 2 | 0 | 0 | 1 | -150.6532465 | 8.5 | 7.1 | 3.9 | 194.4 | 0 | 0
Fe13_Cr3_Te16 | Fe | Cr | Te | 0.8125 | 0.1875 | 1 | 1,4,16 | 2 | 0 | 0 | 1 | -150.6824936 | 8.5 | 7.1 | 3.9 | 194.389 | -0.056 | 2
Fe13_Cr3_Te16 | Fe | Cr | Te | 0.8125 | 0.1875 | 1 | 1,5,9 | 1 | 1 | 1 | 0 | -150.8335 | 8.5 | 7.1 | 3.9 | 194.368 | 0 | 0
Fe13_Cr3_Te16 | Fe | Cr | Te | 0.8125 | 0.1875 | 1 | 1,5,10 | 1 | 1 | 1 | 0 | -150.6663 | 8.5 | 7.1 | 3.9 | 194.385 | -0.393 | 2
Fe13_Cr3_Te16 | Fe | Cr | Te | 0.8125 | 0.1875 | 1 | 1,5,11 | 1 | 1 | 1 | 0 | -150.8787 | 8.5 | 7.1 | 3.9 | 194.382 | -0.414 | 2
Fe13_Cr3_Te16 | Fe | Cr | Te | 0.8125 | 0.1875 | 1 | 1,5,12 | 1 | 1 | 1 | 0 | -150.6663 | 8.5 | 7.1 | 3.9 | 194.385 | -0.393 | 2
Fe13_Cr3_Te16 | Fe | Cr | Te | 0.8125 | 0.1875 | 1 | 1,5,13 | 1 | 1 | 0 | 1 | -150.8335 | 8.5 | 7.1 | 3.9 | 194.368 | 0 | 0
Fe13_Cr3_Te16 | Fe | Cr | Te | 0.8125 | 0.1875 | 1 | 1,6,9 | 1 | 1 | 1 | 0 | -150.6663 | 8.5 | 7.1 | 3.9 | 194.385 | -0.393 | 2
Fe13_Cr3_Te16 | Fe | Cr | Te | 0.8125 | 0.1875 | 1 | 1,6,10 | 1 | 1 | 1 | 0 | -150.6663 | 8.5 | 7.1 | 3.9 | 194.385 | -0.393 | 2
Fe13_Cr3_Te16 | Fe | Cr | Te | 0.8125 | 0.1875 | 1 | 1,6,11 | 1 | 1 | 1 | 0 | -150.6462 | 8.5 | 7.1 | 3.9 | 194.395 | 0 | 0
Fe13_Cr3_Te16 | Fe | Cr | Te | 0.8125 | 0.1875 | 1 | 1,6,12 | 1 | 1 | 1 | 0 | -150.6462 | 8.5 | 7.1 | 3.9 | 194.395 | 0 | 0
Fe13_Cr3_Te16 | Fe | Cr | Te | 0.8125 | 0.1875 | 1 | 1,7,9 | 1 | 1 | 1 | 0 | -150.8787 | 8.5 | 7.1 | 3.9 | 194.382 | -0.414 | 2
Fe13_Cr3_Te16 | Fe | Cr | Te | 0.8125 | 0.1875 | 1 | 1,7,10 | 1 | 1 | 1 | 0 | -150.6462 | 8.5 | 7.1 | 3.9 | 194.395 | 0 | 0
Fe13_Cr3_Te16 | Fe | Cr | Te | 0.8125 | 0.1875 | 1 | 1,7,11 | 1 | 1 | 1 | 0 | -150.8787 | 8.5 | 7.1 | 3.9 | 194.382 | -0.414 | 2
Fe13_Cr3_Te16 | Fe | Cr | Te | 0.8125 | 0.1875 | 1 | 1,7,12 | 1 | 1 | 1 | 0 | -150.6462 | 8.5 | 7.1 | 3.9 | 194.395 | 0 | 0
Fe13_Cr3_Te16 | Fe | Cr | Te | 0.8125 | 0.1875 | 1 | 1,8,9 | 1 | 1 | 1 | 0 | -150.6663 | 8.5 | 7.1 | 3.9 | 194.385 | -0.393 | 2
Fe13_Cr3_Te16 | Fe | Cr | Te | 0.8125 | 0.1875 | 1 | 1,8,10 | 1 | 1 | 1 | 0 | -150.6462 | 8.5 | 7.1 | 3.9 | 194.395 | 0 | 0
Fe13_Cr3_Te16 | Fe | Cr | Te | 0.8125 | 0.1875 | 1 | 1,8,11 | 1 | 1 | 1 | 0 | -150.6462 | 8.5 | 7.1 | 3.9 | 194.395 | 0 | 0
Fe13_Cr3_Te16 | Fe | Cr | Te | 0.8125 | 0.1875 | 1 | 1,8,12 | 1 | 1 | 1 | 0 | -150.6663 | 8.5 | 7.1 | 3.9 | 194.385 | -0.393 | 2
Fe13_Cr3_Te16 | Fe | Cr | Te | 0.8125 | 0.1875 | 1 | 2,5,9 | 1 | 1 | 1 | 0 | -150.6663 | 8.5 | 7.1 | 3.9 | 194.385 | -0.393 | 2
Fe13_Cr3_Te16 | Fe | Cr | Te | 0.8125 | 0.1875 | 1 | 2,5,10 | 1 | 1 | 1 | 0 | -150.6663 | 8.5 | 7.1 | 3.9 | 194.385 | -0.393 | 2
Fe13_Cr3_Te16 | Fe | Cr | Te | 0.8125 | 0.1875 | 1 | 2,5,11 | 1 | 1 | 1 | 0 | -150.6462 | 8.5 | 7.1 | 3.9 | 194.395 | 0 | 0
Fe13_Cr3_Te16 | Fe | Cr | Te | 0.8125 | 0.1875 | 1 | 2,5,12 | 1 | 1 | 1 | 0 | -150.6462 | 8.5 | 7.1 | 3.9 | 194.395 | 0 | 0
Fe13_Cr3_Te16 | Fe | Cr | Te | 0.8125 | 0.1875 | 1 | 2,7,9 | 1 | 1 | 1 | 0 | -150.6462 | 8.5 | 7.1 | 3.9 | 194.395 | 0 | 0
Fe13_Cr3_Te16 | Fe | Cr | Te | 0.8125 | 0.1875 | 1 | 2,7,10 | 1 | 1 | 1 | 0 | -150.6663 | 8.5 | 7.1 | 3.9 | 194.385 | -0.393 | 2
Fe13_Cr3_Te16 | Fe | Cr | Te | 0.8125 | 0.1875 | 1 | 2,7,11 | 1 | 1 | 1 | 0 | -150.6663 | 8.5 | 7.1 | 3.9 | 194.385 | -0.393 | 2
Fe13_Cr3_Te16 | Fe | Cr | Te | 0.8125 | 0.1875 | 1 | 2,7,12 | 1 | 1 | 1 | 0 | -150.6462 | 8.5 | 7.1 | 3.9 | 194.395 | 0 | 0
Fe13_Cr3_Te16 | Fe | Cr | Te | 0.8125 | 0.1875 | 1 | 2,8,9 | 1 | 1 | 1 | 0 | -150.6462 | 8.5 | 7.1 | 3.9 | 194.395 | 0 | 0
Fe13_Cr3_Te16 | Fe | Cr | Te | 0.8125 | 0.1875 | 1 | 2,8,10 | 1 | 1 | 1 | 0 | -150.8787 | 8.5 | 7.1 | 3.9 | 194.382 | -0.414 | 2
Fe13_Cr3_Te16 | Fe | Cr | Te | 0.8125 | 0.1875 | 1 | 2,8,11 | 1 | 1 | 1 | 0 | -150.6462 | 8.5 | 7.1 | 3.9 | 194.395 | 0 | 0
Fe13_Cr3_Te16 | Fe | Cr | Te | 0.8125 | 0.1875 | 1 | 2,8,12 | 1 | 1 | 1 | 0 | -150.8787 | 8.5 | 7.1 | 3.9 | 194.382 | -0.414 | 2
Fe13_Cr3_Te16 | Fe | Cr | Te | 0.8125 | 0.1875 | 1 | 3,5,9 | 1 | 1 | 1 | 0 | -150.8787 | 8.5 | 7.1 | 3.9 | 194.382 | -0.414 | 2
Fe13_Cr3_Te16 | Fe | Cr | Te | 0.8125 | 0.1875 | 1 | 3,5,10 | 1 | 1 | 1 | 0 | -150.6462 | 8.5 | 7.1 | 3.9 | 194.395 | 0 | 0
Fe13_Cr3_Te16 | Fe | Cr | Te | 0.8125 | 0.1875 | 1 | 3,5,11 | 1 | 1 | 1 | 0 | -150.8787 | 8.5 | 7.1 | 3.9 | 194.382 | -0.414 | 2
Fe13_Cr3_Te16 | Fe | Cr | Te | 0.8125 | 0.1875 | 1 | 3,5,12 | 1 | 1 | 1 | 0 | -150.6462 | 8.5 | 7.1 | 3.9 | 194.395 | 0 | 0
Fe13_Cr3_Te16 | Fe | Cr | Te | 0.8125 | 0.1875 | 1 | 3,7,9 | 1 | 1 | 1 | 0 | -150.8787 | 8.5 | 7.1 | 3.9 | 194.382 | -0.414 | 2
Fe13_Cr3_Te16 | Fe | Cr | Te | 0.8125 | 0.1875 | 1 | 3,7,10 | 1 | 1 | 1 | 0 | -150.6663226 | 8.5 | 7.1 | 3.9 | 194.385 | -0.393 | 2
Fe13_Cr3_Te16 | Fe | Cr | Te | 0.8125 | 0.1875 | 1 | 3,7,11 | 1 | 1 | 1 | 0 | -150.8335 | 8.5 | 7.1 | 3.9 | 194.368 | 0 | 0
Fe13_Cr3_Te16 | Fe | Cr | Te | 0.8125 | 0.1875 | 1 | 3,7,12 | 1 | 1 | 1 | 0 | -150.6663 | 8.5 | 7.1 | 3.9 | 194.385 | -0.393 | 2
Fe13_Cr3_Te16 | Fe | Cr | Te | 0.8125 | 0.1875 | 1 | 3,8,9 | 1 | 1 | 1 | 0 | -150.6462 | 8.5 | 7.1 | 3.9 | 194.395 | 0 | 0
Fe13_Cr3_Te16 | Fe | Cr | Te | 0.8125 | 0.1875 | 1 | 3,8,10 | 1 | 1 | 1 | 0 | -150.6462 | 8.5 | 7.1 | 3.9 | 194.395 | 0 | 0
Fe13_Cr3_Te16 | Fe | Cr | Te | 0.8125 | 0.1875 | 1 | 3,8,11 | 1 | 1 | 1 | 0 | -150.6663 | 8.5 | 7.1 | 3.9 | 194.385 | -0.393 | 2
Fe13_Cr3_Te16 | Fe | Cr | Te | 0.8125 | 0.1875 | 1 | 3,8,12 | 1 | 1 | 1 | 0 | -150.6663 | 8.5 | 7.1 | 3.9 | 194.385 | -0.393 | 2
Fe13_Cr3_Te16 | Fe | Cr | Te | 0.8125 | 0.1875 | 1 | 4,5,9 | 1 | 1 | 1 | 0 | -150.6663 | 8.5 | 7.1 | 3.9 | 194.385 | -0.393 | 2
Fe13_Cr3_Te16 | Fe | Cr | Te | 0.8125 | 0.1875 | 1 | 4,5,10 | 1 | 1 | 1 | 0 | -150.6462 | 8.5 | 7.1 | 3.9 | 194.395 | 0 | 0
Fe13_Cr3_Te16 | Fe | Cr | Te | 0.8125 | 0.1875 | 1 | 4,5,11 | 1 | 1 | 1 | 0 | -150.6462 | 8.5 | 7.1 | 3.9 | 194.395 | 0 | 0
Fe13_Cr3_Te16 | Fe | Cr | Te | 0.8125 | 0.1875 | 1 | 4,5,12 | 1 | 1 | 1 | 0 | -150.6663 | 8.5 | 7.1 | 3.9 | 194.385 | -0.393 | 2
Fe13_Cr3_Te16 | Fe | Cr | Te | 0.8125 | 0.1875 | 1 | 4,7,9 | 1 | 1 | 1 | 0 | -150.6462 | 8.5 | 7.1 | 3.9 | 194.395 | 0 | 0
Fe13_Cr3_Te16 | Fe | Cr | Te | 0.8125 | 0.1875 | 1 | 4,7,10 | 1 | 1 | 1 | 0 | -150.6462 | 8.5 | 7.1 | 3.9 | 194.395 | 0 | 0
Fe13_Cr3_Te16 | Fe | Cr | Te | 0.8125 | 0.1875 | 1 | 4,7,11 | 1 | 1 | 1 | 0 | -150.6663 | 8.5 | 7.1 | 3.9 | 194.385 | -0.393 | 2
Fe13_Cr3_Te16 | Fe | Cr | Te | 0.8125 | 0.1875 | 1 | 4,7,12 | 1 | 1 | 1 | 0 | -150.6663 | 8.5 | 7.1 | 3.9 | 194.385 | -0.393 | 2
Fe13_Cr3_Te16 | Fe | Cr | Te | 0.8125 | 0.1875 | 1 | 5,6,9 | 0 | 2 | 1 | 0 | -150.6825 | 8.5 | 7.1 | 3.9 | 194.389 | -0.025 | 2
Fe13_Cr3_Te16 | Fe | Cr | Te | 0.8125 | 0.1875 | 1 | 5,6,10 | 0 | 2 | 1 | 0 | -150.6825 | 8.5 | 7.1 | 3.9 | 194.389 | -0.063 | 0
Fe13_Cr3_Te16 | Fe | Cr | Te | 0.8125 | 0.1875 | 1 | 5,6,11 | 0 | 2 | 1 | 0 | -150.6533 | 8.5 | 7.1 | 3.9 | 194.4 | 0 | 0
Fe13_Cr3_Te16 | Fe | Cr | Te | 0.8125 | 0.1875 | 1 | 5,6,12 | 0 | 2 | 1 | 0 | -150.6533 | 8.5 | 7.1 | 3.9 | 194.4 | 0 | 0
Fe13_Cr3_Te16 | Fe | Cr | Te | 0.8125 | 0.1875 | 1 | 5,7,9 | 0 | 2 | 1 | 0 | -150.7533 | 8.5 | 7.1 | 3.9 | 194.38 | -0.402 | 2
Fe13_Cr3_Te16 | Fe | Cr | Te | 0.8125 | 0.1875 | 1 | 5,7,10 | 0 | 2 | 1 | 0 | -150.5119 | 8.5 | 7.1 | 3.9 | 194.392 | -0.402 | 2
Fe13_Cr3_Te16 | Fe | Cr | Te | 0.8125 | 0.1875 | 1 | 5,7,11 | 0 | 2 | 1 | 0 | -150.7533 | 8.5 | 7.1 | 3.9 | 194.38 | -0.402 | 2
Fe13_Cr3_Te16 | Fe | Cr | Te | 0.8125 | 0.1875 | 1 | 5,7,12 | 0 | 2 | 1 | 0 | -150.5119 | 8.5 | 7.1 | 3.9 | 194.392 | 0 | 0
Fe13_Mn3_S16 | Fe | Mn | S | 0.8125 | 0.1875 | 1 | 1,2,3 | 3 | 0 | 0 | 0
Fe13_MN3_S16 | Fe | Mn | S | 0.8125 | 0.1875 | 1 | 1,2,5 | 2 | 1 | 0 | 0 | -218.9176127 | 7.5 | 6 | 3.7 | 175.187 | 9.26 | 1
Fe13_Mn3_S16 | Fe | Mn | S | 0.8125 | 0.1875 | 1 | 1,2,6 | 2 | 1 | 0 | 0 | -218.9176 | 7.5 | 6 | 3.7 | 175.187 | 9.26 | 1
Fe13_Mn3_S16 | Fe | Mn | S | 0.8125 | 0.1875 | 1 | 1,2,7 | 2 | 1 | 0 | 0 | -218.8633 | 7.5 | 6 | 3.7 | 175.19 | 9.361 | 1
Fe13_Mn3_S16 | Fe | Mn | S | 0.8125 | 0.1875 | 1 | 1,2,8 | 2 | 1 | 0 | 0 | -218.8631 | 7.5 | 6 | 3.7 | 175.19 | 9.352 | 1
Fe13_Mn3_S16 | Fe | Mn | S | 0.8125 | 0.1875 | 1 | 1,2,13 | 2 | 0 | 0 | 1 | -218.9176 | 7.5 | 6 | 3.7 | 175.187 | 9.26 | 1
Fe13_Mn3_S16 | Fe | Mn | S | 0.8125 | 0.1875 | 1 | 1,2,14 | 2 | 0 | 0 | 1 | -218.9176 | 7.5 | 6 | 3.7 | 175.187 | 9.26 | 1
Fe13_Mn3_S16 | Fe | Mn | S | 0.8125 | 0.1875 | 1 | 1,2,15 | 2 | 0 | 0 | 1 | -218.8635 | 7.5 | 6 | 3.7 | 175.19 | 9.369 | 1
Fe13_Mn3_S16 | Fe | Mn | S | 0.8125 | 0.1875 | 1 | 1,2,16 | 2 | 0 | 0 | 1 | -218.8632 | 7.5 | 6 | 3.7 | 175.19 | 9.355 | 1
Fe13_Mn3_S16 | Fe | Mn | S | 0.8125 | 0.1875 | 1 | 1,3,4 | 3 | 0 | 0 | 0 | -218.8605 | 7.5 | 6 | 3.7 | 175.187 | 9.438 | 1
Fe13_Mn3_S16 | Fe | Mn | S | 0.8125 | 0.1875 | 1 | 1,3,5 | 2 | 1 | 0 | 0 | -219.0211 | 7.5 | 6 | 3.7 | 175.177 | 6.116 | 1
Fe13_Mn3_S16 | Fe | Mn | S | 0.8125 | 0.1875 | 1 | 1,3,6 | 2 | 1 | 0 | 0 | -218.9897 | 7.5 | 6 | 3.7 | 175.197 | 9.284 | 1
Fe13_Mn3_S16 | Fe | Mn | S | 0.8125 | 0.1875 | 1 | 1,3,7 | 2 | 1 | 0 | 0 | -219.0211 | 7.5 | 6 | 3.7 | 175.177 | 6.116 | 1
Fe13_Mn3_S16 | Fe | Mn | S | 0.8125 | 0.1875 | 1 | 1,3,8 | 2 | 1 | 0 | 0 | -218.9897 | 7.5 | 6 | 3.7 | 175.197 | 9.284 | 1
Fe13_Mn3_S16 | Fe | Mn | S | 0.8125 | 0.1875 | 1 | 1,3,13 | 2 | 0 | 0 | 1 | -219.0211 | 7.5 | 6 | 3.7 | 175.177 | 6.116 | 1
Fe13_Mn3_S16 | Fe | Mn | S | 0.8125 | 0.1875 | 1 | 1,3,14 | 2 | 0 | 0 | 1 | -218.9897 | 7.5 | 6 | 3.7 | 175.197 | 9.284 | 1
Fe13_Mn3_S16 | Fe | Mn | S | 0.8125 | 0.1875 | 1 | 1,3,15 | 2 | 0 | 0 | 1 | -219.0211 | 7.5 | 6 | 3.7 | 175.177 | 6.116 | 1
Fe13_Mn3_S16 | Fe | Mn | S | 0.8125 | 0.1875 | 1 | 1,3,16 | 2 | 0 | 0 | 1 | -218.9897 | 7.5 | 6 | 3.7 | 175.197 | 9.284 | 1
Fe13_Mn3_S16 | Fe | Mn | S | 0.8125 | 0.1875 | 1 | 1,4,5 | 2 | 1 | 0 | 0 | -218.9176 | 7.5 | 6 | 3.7 | 175.187 | 9.259 | 1
Fe13_Mn3_S16 | Fe | Mn | S | 0.8125 | 0.1875 | 1 | 1,4,6 | 2 | 1 | 0 | 0 | -218.8634 | 7.5 | 6 | 3.7 | 175.19 | 9.367 | 1
Fe13_Mn3_S16 | Fe | Mn | S | 0.8125 | 0.1875 | 1 | 1,4,7 | 2 | 1 | 0 | 0 | -218.8623 | 7.5 | 6 | 3.7 | 175.19 | 9.308 | 1
Fe13_Mn3_S16 | Fe | Mn | S | 0.8125 | 0.1875 | 1 | 1,4,8 | 2 | 1 | 0 | 0 | -218.9176 | 7.5 | 6 | 3.7 | 175.187 | 9.26 | 1
Fe13_Mn3_S16 | Fe | Mn | S | 0.8125 | 0.1875 | 1 | 1,4,13 | 2 | 0 | 0 | 1 | -218.9176 | 7.5 | 6 | 3.7 | 175.187 | 9.259 | 1
Fe13_Mn3_S16 | Fe | Mn | S | 0.8125 | 0.1875 | 1 | 1,4,14 | 2 | 0 | 0 | 1 | -218.8624 | 7.5 | 6 | 3.7 | 175.19 | 9.316 | 1
Fe13_Mn3_S16 | Fe | Mn | S | 0.8125 | 0.1875 | 1 | 1,4,15 | 2 | 0 | 0 | 1 | -218.8642 | 7.5 | 6 | 3.7 | 175.188 | 9.424 | 1
Fe13_Mn3_S16 | Fe | Mn | S | 0.8125 | 0.1875 | 1 | 1,4,16 | 2 | 0 | 0 | 1 | -218.9176 | 7.5 | 6 | 3.7 | 175.187 | 9.259 | 1
Fe13_Mn3_S16 | Fe | Mn | S | 0.8125 | 0.1875 | 1 | 1,5,9 | 1 | 1 | 1 | 0 | -218.9686 | 7.5 | 6 | 3.7 | 175.169 | 4.736 | 1
Fe13_Mn3_S16 | Fe | Mn | S | 0.8125 | 0.1875 | 1 | 1,5,10 | 1 | 1 | 1 | 0 | -218.9438 | 7.5 | 6 | 3.7 | 175.193 | 9.224 | 1
Fe13_Mn3_S16 | Fe | Mn | S | 0.8125 | 0.1875 | 1 | 1,5,11 | 1 | 1 | 1 | 0 | -218.9555943 | 7.5 | 6 | 3.7 | 175.169 | 4.716 | 1
Fe13_Mn3_S16 | Fe | Mn | S | 0.8125 | 0.1875 | 1 | 1,5,12 | 1 | 1 | 1 | 0 | -218.9434 | 7.5 | 6 | 3.7 | 175.194 | 9.208 | 1
Fe13_Mn3_S16 | Fe | Mn | S | 0.8125 | 0.1875 | 1 | 1,5,13 | 1 | 1 | 0 | 1 | -218.9686 | 7.5 | 6 | 3.7 | 175.169 | 4.736 | 1
Fe13_Mn3_S16 | Fe | Mn | S | 0.8125 | 0.1875 | 1 | 1,6,9 | 1 | 1 | 1 | 0 | -218.9438 | 7.5 | 6 | 3.7 | 175.193 | 9.223 | 1
Fe13_Mn3_S16 | Fe | Mn | S | 0.8125 | 0.1875 | 1 | 1,6,10 | 1 | 1 | 1 | 0 | -218.9438 | 7.5 | 6 | 3.7 | 175.193 | 9.23 | 1
Fe13_Mn3_S16 | Fe | Mn | S | 0.8125 | 0.1875 | 1 | 1,6,11 | 1 | 1 | 1 | 0 | -218.9165 | 7.5 | 6 | 3.7 | 175.195 | 9.276 | 1
Fe13_Mn3_S16 | Fe | Mn | S | 0.8125 | 0.1875 | 1 | 1,6,12 | 1 | 1 | 1 | 0 | -218.9164452 | 7.5 | 6 | 3.7 | 175.195 | 9.276 | 1
Fe13_Mn3_S16 | Fe | Mn | S | 0.8125 | 0.1875 | 1 | 1,7,9 | 1 | 1 | 1 | 0 | -218.975 | 7.5 | 6 | 3.7 | 175.181 | 3.095 | 1
Fe13_Mn3_S16 | Fe | Mn | S | 0.8125 | 0.1875 | 1 | 1,7,10 | 1 | 1 | 1 | 0 | -218.9165 | 7.5 | 6 | 3.7 | 175.195 | 9.276 | 1
Fe13_Mn3_S16 | Fe | Mn | S | 0.8125 | 0.1875 | 1 | 1,7,11 | 1 | 1 | 1 | 0 | -218.956 | 7.5 | 6 | 3.7 | 175.17 | 4.628 | 1
Fe13_Mn3_S16 | Fe | Mn | S | 0.8125 | 0.1875 | 1 | 1,7,12 | 1 | 1 | 1 | 0 | -218.9164 | 7.5 | 6 | 3.7 | 175.195 | 9.276 | 1
Fe13_Mn3_S16 | Fe | Mn | S | 0.8125 | 0.1875 | 1 | 1,8,9 | 1 | 1 | 1 | 0 | -218.9438 | 7.5 | 6 | 3.7 | 175.193 | 9.229 | 1
Fe13_Mn3_S16 | Fe | Mn | S | 0.8125 | 0.1875 | 1 | 1,8,10 | 1 | 1 | 1 | 0 | -218.9164 | 7.5 | 6 | 3.7 | 175.195 | 9.276 | 1
Fe13_Mn3_S16 | Fe | Mn | S | 0.8125 | 0.1875 | 1 | 1,8,11 | 1 | 1 | 1 | 0 | -218.9165 | 7.5 | 6 | 3.7 | 175.195 | 9.276 | 1
Fe13_Mn3_S16 | Fe | Mn | S | 0.8125 | 0.1875 | 1 | 1,8,12 | 1 | 1 | 1 | 0 | -218.9430655 | 7.5 | 6 | 3.7 | 175.194 | 9.192 | 1
Fe13_Mn3_S16 | Fe | Mn | S | 0.8125 | 0.1875 | 1 | 2,5,9 | 1 | 1 | 1 | 0 | -218.9438 | 7.5 | 6 | 3.7 | 175.193 | 9.23 | 1
Fe13_Mn3_S16 | Fe | Mn | S | 0.8125 | 0.1875 | 1 | 2,5,10 | 1 | 1 | 1 | 0 | -218.9438 | 7.5 | 6 | 3.7 | 175.193 | 9.23 | 1
Fe13_Mn3_S16 | Fe | Mn | S | 0.8125 | 0.1875 | 1 | 2,5,11 | 1 | 1 | 1 | 0 | -218.9164 | 7.5 | 6 | 3.7 | 175.195 | 9.276 | 1
Fe13_Mn3_S16 | Fe | Mn | S | 0.8125 | 0.1875 | 1 | 2,5,12 | 1 | 1 | 1 | 0 | -218.9165 | 7.5 | 6 | 3.7 | 175.195 | 9.276 | 1
Fe13_Mn3_S16 | Fe | Mn | S | 0.8125 | 0.1875 | 1 | 2,7,9 | 1 | 1 | 1 | 0 | -218.9164 | 7.5 | 6 | 3.7 | 175.195 | 9.276 | 1
Fe13_Mn3_S16 | Fe | Mn | S | 0.8125 | 0.1875 | 1 | 2,7,10 | 1 | 1 | 1 | 0 | -218.9438 | 7.5 | 6 | 3.7 | 175.193 | 9.226 | 1
Fe13_Mn3_S16 | Fe | Mn | S | 0.8125 | 0.1875 | 1 | 2,7,11 | 1 | 1 | 1 | 0 | -218.9438 | 7.5 | 6 | 3.7 | 175.193 | 9.23 | 1
Fe13_Mn3_S16 | Fe | Mn | S | 0.8125 | 0.1875 | 1 | 2,7,12 | 1 | 1 | 1 | 0 | -218.9165 | 7.5 | 6 | 3.7 | 175.195 | 9.276 | 1
Fe13_Mn3_S16 | Fe | Mn | S | 0.8125 | 0.1875 | 1 | 2,8,9 | 1 | 1 | 1 | 0 | -218.9164506 | 7.5 | 6 | 3.7 | 175.195 | 9.276 | 1
Fe13_Mn3_S16 | Fe | Mn | S | 0.8125 | 0.1875 | 1 | 2,8,10 | 1 | 1 | 1 | 0
Fe13_Mn3_S16 | Fe | Mn | S | 0.8125 | 0.1875 | 1 | 2,8,11 | 1 | 1 | 1 | 0 | -218.9164 | 7.5 | 6 | 3.7 | 175.195 | 9.276 | 1
Fe13_Mn3_S16 | Fe | Mn | S | 0.8125 | 0.1875 | 1 | 2,8,12 | 1 | 1 | 1 | 0
Fe13_Mn3_S16 | Fe | Mn | S | 0.8125 | 0.1875 | 1 | 3,5,9 | 1 | 1 | 1 | 0
Fe13_Mn3_S16 | Fe | Mn | S | 0.8125 | 0.1875 | 1 | 3,5,10 | 1 | 1 | 1 | 0
Fe13_Mn3_S16 | Fe | Mn | S | 0.8125 | 0.1875 | 1 | 3,5,11 | 1 | 1 | 1 | 0
Fe13_Mn3_S16 | Fe | Mn | S | 0.8125 | 0.1875 | 1 | 3,5,12 | 1 | 1 | 1 | 0
Fe13_Mn3_S16 | Fe | Mn | S | 0.8125 | 0.1875 | 1 | 3,7,9 | 1 | 1 | 1 | 0 | -218.9556 | 7.5 | 6 | 3.7 | 175.17 | 4.561 | 1
Fe13_Mn3_S16 | Fe | Mn | S | 0.8125 | 0.1875 | 1 | 3,7,10 | 1 | 1 | 1 | 0 | -218.9438 | 7.5 | 6 | 3.7 | 175.193 | 9.229 | 1
Fe13_Mn3_S16 | Fe | Mn | S | 0.8125 | 0.1875 | 1 | 3,7,11 | 1 | 1 | 1 | 0 | -218.9686 | 7.5 | 6 | 3.7 | 175.169 | 4.736 | 1
Fe13_Mn3_S16 | Fe | Mn | S | 0.8125 | 0.1875 | 1 | 3,7,12 | 1 | 1 | 1 | 0 | -218.9438 | 7.5 | 6 | 3.7 | 175.193 | 9.229 | 1
Fe13_Mn3_S16 | Fe | Mn | S | 0.8125 | 0.1875 | 1 | 3,8,9 | 1 | 1 | 1 | 0 | -218.9165 | 7.5 | 6 | 3.7 | 175.195 | 9.276 | 1
Fe13_Mn3_S16 | Fe | Mn | S | 0.8125 | 0.1875 | 1 | 3,8,10 | 1 | 1 | 1 | 0 | -218.9164 | 7.5 | 6 | 3.7 | 175.195 | 9.276 | 1
Fe13_Mn3_S16 | Fe | Mn | S | 0.8125 | 0.1875 | 1 | 3,8,11 | 1 | 1 | 1 | 0 | -218.9435 | 7.5 | 6 | 3.7 | 175.194 | 9.207 | 1
Fe13_Mn3_S16 | Fe | Mn | S | 0.8125 | 0.1875 | 1 | 3,8,12 | 1 | 1 | 1 | 0 | -218.9438 | 7.5 | 6 | 3.7 | 175.193 | 9.23 | 1
Fe13_Mn3_S16 | Fe | Mn | S | 0.8125 | 0.1875 | 1 | 4,5,9 | 1 | 1 | 1 | 0 | -218.9438 | 7.5 | 6 | 3.7 | 175.193 | 9.23 | 1
Fe13_Mn3_S16 | Fe | Mn | S | 0.8125 | 0.1875 | 1 | 4,5,10 | 1 | 1 | 1 | 0 | -218.9165 | 7.5 | 6 | 3.7 | 175.195 | 9.276 | 1
Fe13_Mn3_S16 | Fe | Mn | S | 0.8125 | 0.1875 | 1 | 4,5,11 | 1 | 1 | 1 | 0 | -218.9164 | 7.5 | 6 | 3.7 | 175.195 | 9.276 | 1
Fe13_Mn3_S16 | Fe | Mn | S | 0.8125 | 0.1875 | 1 | 4,5,12 | 1 | 1 | 1 | 0 | -218.9438 | 7.5 | 6 | 3.7 | 175.193 | 9.23 | 1
Fe13_Mn3_S16 | Fe | Mn | S | 0.8125 | 0.1875 | 1 | 4,7,9 | 1 | 1 | 1 | 0 | -218.9164 | 7.5 | 6 | 3.7 | 175.195 | 9.276 | 1
Fe13_Mn3_S16 | Fe | Mn | S | 0.8125 | 0.1875 | 1 | 4,7,10 | 1 | 1 | 1 | 0 | -218.9165 | 7.5 | 6 | 3.7 | 175.195 | 9.276 | 1
Fe13_Mn3_S16 | Fe | Mn | S | 0.8125 | 0.1875 | 1 | 4,7,11 | 1 | 1 | 1 | 0 | -218.9438 | 7.5 | 6 | 3.7 | 175.193 | 9.23 | 1
Fe13_Mn3_S16 | Fe | Mn | S | 0.8125 | 0.1875 | 1 | 4,7,12 | 1 | 1 | 1 | 0 | -218.9438 | 7.5 | 6 | 3.7 | 175.193 | 9.225 | 1
Fe13_Mn3_S16 | Fe | Mn | S | 0.8125 | 0.1875 | 1 | 5,6,9 | 0 | 2 | 1 | 0 | -218.9176 | 7.5 | 6 | 3.7 | 175.187 | 9.259 | 1
Fe13_Mn3_S16 | Fe | Mn | S | 0.8125 | 0.1875 | 1 | 5,6,10 | 0 | 2 | 1 | 0 | -218.9176 | 7.5 | 6 | 3.7 | 175.187 | 9.259 | 1
Fe13_Mn3_S16 | Fe | Mn | S | 0.8125 | 0.1875 | 1 | 5,6,11 | 0 | 2 | 1 | 0 | -218.8632 | 7.5 | 6 | 3.7 | 175.19 | 9.356 | 1
Fe13_Mn3_S16 | Fe | Mn | S | 0.8125 | 0.1875 | 1 | 5,6,12 | 0 | 2 | 1 | 0 | -218.8632 | 7.5 | 6 | 3.7 | 175.19 | 9.355 | 1
Fe13_Mn3_S16 | Fe | Mn | S | 0.8125 | 0.1875 | 1 | 5,7,9 | 0 | 2 | 1 | 0 | -219.0211 | 7.5 | 6 | 3.7 | 175.177 | 6.116 | 1
Fe13_Mn3_S16 | Fe | Mn | S | 0.8125 | 0.1875 | 1 | 5,7,10 | 0 | 2 | 1 | 0 | -218.9897 | 7.5 | 6 | 3.7 | 175.197 | 9.284 | 1
Fe13_Mn3_S16 | Fe | Mn | S | 0.8125 | 0.1875 | 1 | 5,7,11 | 0 | 2 | 1 | 0 | -219.0211 | 7.5 | 6 | 3.7 | 175.177 | 6.116 | 1
Fe13_Mn3_S16 | Fe | Mn | S | 0.8125 | 0.1875 | 1 | 5,7,12 | 0 | 2 | 1 | 0 | -218.9897 | 7.5 | 6 | 3.7 | 175.197 | 9.284 | 1
Fe13_Mn3_Se16 | Fe | Mn | Se | 0.8125 | 0.1875 | 1 | 1,2,3 | 3 | 0 | 0 | 0 | -194.3257 | 7.9 | 6.3 | 4.1 | 186.66 | 3.928 | 1
Fe13_Mn3_Se16 | Fe | Mn | Se | 0.8125 | 0.1875 | 1 | 1,2,5 | 2 | 1 | 0 | 0 | -194.3514844 | 7.9 | 6.3 | 4.1 | 186.66 | 4.046 | 1
Fe13_Mn3_Se16 | Fe | Mn | Se | 0.8125 | 0.1875 | 1 | 1,2,6 | 2 | 1 | 0 | 0 | -194.3526 | 7.9 | 6.3 | 4.1 | 186.658 | 3.619 | 1
Fe13_Mn3_Se16 | Fe | Mn | Se | 0.8125 | 0.1875 | 1 | 1,2,7 | 2 | 1 | 0 | 0 | -194.3128057 | 7.9 | 6.3 | 4.1 | 186.657 | 3.441 | 1
Fe13_Mn3_Se16 | Fe | Mn | Se | 0.8125 | 0.1875 | 1 | 1,2,8 | 2 | 1 | 0 | 0 | -194.3128 | 7.9 | 6.3 | 4.1 | 186.657 | 3.441 | 1
Fe13_Mn3_Se16 | Fe | Mn | Se | 0.8125 | 0.1875 | 1 | 1,2,13 | 2 | 0 | 0 | 1 | -194.353 | 7.9 | 6.3 | 4.1 | 186.657 | 3.487 | 1
Fe13_Mn3_Se16 | Fe | Mn | Se | 0.8125 | 0.1875 | 1 | 1,2,14 | 2 | 0 | 0 | 1 | -194.352 | 7.9 | 6.3 | 4.1 | 186.658 | 3.809 | 1
Fe13_Mn3_Se16 | Fe | Mn | Se | 0.8125 | 0.1875 | 1 | 1,2,15 | 2 | 0 | 0 | 1 | -194.3128 | 7.9 | 6.3 | 4.1 | 186.657 | 3.441 | 1
Fe13_Mn3_Se16 | Fe | Mn | Se | 0.8125 | 0.1875 | 1 | 1,2,16 | 2 | 0 | 0 | 1 | -194.3128 | 7.9 | 6.3 | 4.1 | 186.657 | 3.441 | 1
Fe13_Mn3_Se16 | Fe | Mn | Se | 0.8125 | 0.1875 | 1 | 1,3,4 | 3 | 0 | 0 | 0 | -194.3257 | 7.9 | 6.3 | 4.1 | 186.66 | 3.928 | 1
Fe13_Mn3_Se16 | Fe | Mn | Se | 0.8125 | 0.1875 | 1 | 1,3,5 | 2 | 1 | 0 | 0 | -194.3836 | 7.9 | 6.3 | 4.1 | 186.663 | 3.999 | 1
Fe13_Mn3_Se16 | Fe | Mn | Se | 0.8125 | 0.1875 | 1 | 1,3,6 | 2 | 1 | 0 | 0 | -194.3008 | 7.9 | 6.3 | 4.1 | 186.661 | 3.759 | 1
Fe13_Mn3_Se16 | Fe | Mn | Se | 0.8125 | 0.1875 | 1 | 1,3,7 | 2 | 1 | 0 | 0 | -194.3836 | 7.9 | 6.3 | 4.1 | 186.663 | 3.999 | 1
Fe13_Mn3_Se16 | Fe | Mn | Se | 0.8125 | 0.1875 | 1 | 1,3,8 | 2 | 1 | 0 | 0 | -194.3008 | 7.9 | 6.3 | 4.1 | 186.661 | 3.759 | 1
Fe13_Mn3_Se16 | Fe | Mn | Se | 0.8125 | 0.1875 | 1 | 1,3,13 | 2 | 0 | 0 | 1 | -194.3836 | 7.9 | 6.3 | 4.1 | 186.663 | 3.999 | 1
Fe13_Mn3_Se16 | Fe | Mn | Se | 0.8125 | 0.1875 | 1 | 1,3,14 | 2 | 0 | 0 | 1 | -194.3008 | 7.9 | 6.3 | 4.1 | 186.661 | 3.759 | 1
Fe13_Mn3_Se16 | Fe | Mn | Se | 0.8125 | 0.1875 | 1 | 1,3,15 | 2 | 0 | 0 | 1 | -194.3836 | 7.9 | 6.3 | 4.1 | 186.663 | 3.999 | 1
Fe13_Mn3_Se16 | Fe | Mn | Se | 0.8125 | 0.1875 | 1 | 1,3,16 | 2 | 0 | 0 | 1 | -194.3008 | 7.9 | 6.3 | 4.1 | 186.661 | 3.759 | 1
Fe13_Mn3_Se16 | Fe | Mn | Se | 0.8125 | 0.1875 | 1 | 1,4,5 | 2 | 1 | 0 | 0 | -194.3517 | 7.9 | 6.3 | 4.1 | 186.659 | 3.911 | 1
Fe13_Mn3_Se16 | Fe | Mn | Se | 0.8125 | 0.1875 | 1 | 1,4,6 | 2 | 1 | 0 | 0 | -194.3128 | 7.9 | 6.3 | 4.1 | 186.657 | 3.441 | 1
Fe13_Mn3_Se16 | Fe | Mn | Se | 0.8125 | 0.1875 | 1 | 1,4,7 | 2 | 1 | 0 | 0 | -194.3128 | 7.9 | 6.3 | 4.1 | 186.657 | 3.441 | 1
Fe13_Mn3_Se16 | Fe | Mn | Se | 0.8125 | 0.1875 | 1 | 1,4,8 | 2 | 1 | 0 | 0 | -194.3535 | 7.9 | 6.3 | 4.1 | 186.657 | 3.382 | 1
Fe13_Mn3_Se16 | Fe | Mn | Se | 0.8125 | 0.1875 | 1 | 1,4,13 | 2 | 0 | 0 | 1
Fe13_Mn3_Se16 | Fe | Mn | Se | 0.8125 | 0.1875 | 1 | 1,4,14 | 2 | 0 | 0 | 1
Fe13_Mn3_Se16 | Fe | Mn | Se | 0.8125 | 0.1875 | 1 | 1,4,15 | 2 | 0 | 0 | 1
Fe13_Mn3_Se16 | Fe | Mn | Se | 0.8125 | 0.1875 | 1 | 1,4,16 | 2 | 0 | 0 | 1 | -194.359 | 7.9 | 6.3 | 4.1 | 186.656 | 2.864 | 1
Fe13_Mn3_Se16 | Fe | Mn | Se | 0.8125 | 0.1875 | 1 | 1,5,9 | 1 | 1 | 1 | 0 | -194.5182 | 7.9 | 6.3 | 4.1 | 186.663 | 3.775 | 1
Fe13_Mn3_Se16 | Fe | Mn | Se | 0.8125 | 0.1875 | 1 | 1,5,10 | 1 | 1 | 1 | 0 | -194.3643 | 7.9 | 6.3 | 4.1 | 186.659 | 3.052 | 1
Fe13_Mn3_Se16 | Fe | Mn | Se | 0.8125 | 0.1875 | 1 | 1,5,11 | 1 | 1 | 1 | 0 | -194.4263 | 7.9 | 6.3 | 4.1 | 186.661 | 2.901 | 1
Fe13_Mn3_Se16 | Fe | Mn | Se | 0.8125 | 0.1875 | 1 | 1,5,12 | 1 | 1 | 1 | 0 | -194.3636 | 7.9 | 6.3 | 4.1 | 186.659 | 3.166 | 1
Fe13_Mn3_Se16 | Fe | Mn | Se | 0.8125 | 0.1875 | 1 | 1,5,13 | 1 | 1 | 0 | 1 | -194.5182 | 7.9 | 6.3 | 4.1 | 186.663 | 3.775 | 1
Fe13_Mn3_Se16 | Fe | Mn | Se | 0.8125 | 0.1875 | 1 | 1,6,9 | 1 | 1 | 1 | 0 | -194.3612 | 7.9 | 6.3 | 4.1 | 186.659 | 3.527 | 1
Fe13_Mn3_Se16 | Fe | Mn | Se | 0.8125 | 0.1875 | 1 | 1,6,10 | 1 | 1 | 1 | 0 | -194.364 | 7.9 | 6.3 | 4.1 | 186.659 | 3.102 | 1
Fe13_Mn3_Se16 | Fe | Mn | Se | 0.8125 | 0.1875 | 1 | 1,6,11 | 1 | 1 | 1 | 0 | -194.3136 | 7.9 | 6.3 | 4.1 | 186.658 | 2.889 | 1
Fe13_Mn3_Se16 | Fe | Mn | Se | 0.8125 | 0.1875 | 1 | 1,6,12 | 1 | 1 | 1 | 0 | -194.3144 | 7.9 | 6.3 | 4.1 | 186.657 | 2.809 | 1
Fe13_Mn3_Se16 | Fe | Mn | Se | 0.8125 | 0.1875 | 1 | 1,7,9 | 1 | 1 | 1 | 0 | -194.4263 | 7.9 | 6.3 | 4.1 | 186.661 | 2.9 | 1
Fe13_Mn3_Se16 | Fe | Mn | Se | 0.8125 | 0.1875 | 1 | 1,7,10 | 1 | 1 | 1 | 0 | -194.3166 | 7.9 | 6.3 | 4.1 | 186.657 | 2.556 | 1
Fe13_Mn3_Se16 | Fe | Mn | Se | 0.8125 | 0.1875 | 1 | 1,7,11 | 1 | 1 | 1 | 0 | -194.4262 | 7.9 | 6.3 | 4.1 | 186.661 | 2.901 | 1
Fe13_Mn3_Se16 | Fe | Mn | Se | 0.8125 | 0.1875 | 1 | 1,7,12 | 1 | 1 | 1 | 0 | -194.3132 | 7.9 | 6.3 | 4.1 | 186.658 | 2.941 | 1
Fe13_Mn3_Se16 | Fe | Mn | Se | 0.8125 | 0.1875 | 1 | 1,8,9 | 1 | 1 | 1 | 0 | -194.3626 | 7.9 | 6.3 | 4.1 | 186.659 | 3.318 | 1
Fe13_Mn3_Se16 | Fe | Mn | Se | 0.8125 | 0.1875 | 1 | 1,8,10 | 1 | 1 | 1 | 0 | -194.3162 | 7.9 | 6.3 | 4.1 | 186.657 | 2.595 | 1
Fe13_Mn3_Se16 | Fe | Mn | Se | 0.8125 | 0.1875 | 1 | 1,8,11 | 1 | 1 | 1 | 0 | -194.3160567 | 7.9 | 6.3 | 4.1 | 186.657 | 2.611 | 1
Fe13_Mn3_Se16 | Fe | Mn | Se | 0.8125 | 0.1875 | 1 | 1,8,12 | 1 | 1 | 1 | 0 | -194.362 | 7.9 | 6.3 | 4.1 | 186.659 | 3.413 | 1
Fe13_Mn3_Se16 | Fe | Mn | Se | 0.8125 | 0.1875 | 1 | 2,5,9 | 1 | 1 | 1 | 0 | -194.3627 | 7.9 | 6.3 | 4.1 | 186.659 | 3.294 | 1
Fe13_Mn3_Se16 | Fe | Mn | Se | 0.8125 | 0.1875 | 1 | 2,5,10 | 1 | 1 | 1 | 0 | -194.3613 | 7.9 | 6.3 | 4.1 | 186.659 | 3.509 | 1
Fe13_Mn3_Se16 | Fe | Mn | Se | 0.8125 | 0.1875 | 1 | 2,5,11 | 1 | 1 | 1 | 0 | -194.3136 | 7.9 | 6.3 | 4.1 | 186.658 | 2.889 | 1
Fe13_Mn3_Se16 | Fe | Mn | Se | 0.8125 | 0.1875 | 1 | 2,5,12 | 1 | 1 | 1 | 0 | -194.3158 | 7.9 | 6.3 | 4.1 | 186.657 | 2.646 | 1
Fe13_Mn3_Se16 | Fe | Mn | Se | 0.8125 | 0.1875 | 1 | 2,7,9 | 1 | 1 | 1 | 0 | -194.3166 | 7.9 | 6.3 | 4.1 | 186.657 | 2.557 | 1
Fe13_Mn3_Se16 | Fe | Mn | Se | 0.8125 | 0.1875 | 1 | 2,7,10 | 1 | 1 | 1 | 0 | -194.3638 | 7.9 | 6.3 | 4.1 | 186.659 | 3.144 | 1
Fe13_Mn3_Se16 | Fe | Mn | Se | 0.8125 | 0.1875 | 1 | 2,7,11 | 1 | 1 | 1 | 0 | -194.3626 | 7.9 | 6.3 | 4.1 | 186.659 | 3.315 | 1
Fe13_Mn3_Se16 | Fe | Mn | Se | 0.8125 | 0.1875 | 1 | 2,7,12 | 1 | 1 | 1 | 0 | -194.3147 | 7.9 | 6.3 | 4.1 | 186.657 | 2.756 | 1
Fe13_Mn3_Se16 | Fe | Mn | Se | 0.8125 | 0.1875 | 1 | 2,8,9 | 1 | 1 | 1 | 0 | -194.3137 | 7.9 | 6.3 | 4.1 | 186.657 | 2.872 | 1
Fe13_Mn3_Se16 | Fe | Mn | Se | 0.8125 | 0.1875 | 1 | 2,8,10 | 1 | 1 | 1 | 0 | -194.4263 | 7.9 | 6.3 | 4.1 | 186.661 | 2.901 | 1
Fe13_Mn3_Se16 | Fe | Mn | Se | 0.8125 | 0.1875 | 1 | 2,8,11 | 1 | 1 | 1 | 0 | -194.3148 | 7.9 | 6.3 | 4.1 | 186.657 | 2.743 | 1
Fe13_Mn3_Se16 | Fe | Mn | Se | 0.8125 | 0.1875 | 1 | 2,8,12 | 1 | 1 | 1 | 0 | -194.4262 | 7.9 | 6.3 | 4.1 | 186.661 | 2.901 | 1
Fe13_Mn3_Se16 | Fe | Mn | Se | 0.8125 | 0.1875 | 1 | 3,5,9 | 1 | 1 | 1 | 0 | -194.4262 | 7.9 | 6.3 | 4.1 | 186.661 | 2.901 | 1
Fe13_Mn3_Se16 | Fe | Mn | Se | 0.8125 | 0.1875 | 1 | 3,5,10 | 1 | 1 | 1 | 0 | -194.3198 | 7.9 | 6.3 | 4.1 | 186.657 | 2.302 | 1
Fe13_Mn3_Se16 | Fe | Mn | Se | 0.8125 | 0.1875 | 1 | 3,5,11 | 1 | 1 | 1 | 0 | -194.4263 | 7.9 | 6.3 | 4.1 | 186.661 | 2.9 | 1
Fe13_Mn3_Se16 | Fe | Mn | Se | 0.8125 | 0.1875 | 1 | 3,5,12 | 1 | 1 | 1 | 0 | -194.3141 | 7.9 | 6.3 | 4.1 | 186.657 | 2.82 | 1
Fe13_Mn3_Se16 | Fe | Mn | Se | 0.8125 | 0.1875 | 1 | 3,7,9 | 1 | 1 | 1 | 0 | -194.4263 | 7.9 | 6.3 | 4.1 | 186.661 | 2.901 | 1
Fe13_Mn3_Se16 | Fe | Mn | Se | 0.8125 | 0.1875 | 1 | 3,7,10 | 1 | 1 | 1 | 0 | -194.3637 | 7.9 | 6.3 | 4.1 | 186.659 | 3.153 | 1
Fe13_Mn3_Se16 | Fe | Mn | Se | 0.8125 | 0.1875 | 1 | 3,7,11 | 1 | 1 | 1 | 0 | -194.5182 | 7.9 | 6.3 | 4.1 | 186.663 | 3.775 | 1
Fe13_Mn3_Se16 | Fe | Mn | Se | 0.8125 | 0.1875 | 1 | 3,7,12 | 1 | 1 | 1 | 0 | -194.3619 | 7.9 | 6.3 | 4.1 | 186.659 | 3.42 | 1
Fe13_Mn3_Se16 | Fe | Mn | Se | 0.8125 | 0.1875 | 1 | 3,8,9 | 1 | 1 | 1 | 0 | -194.3145 | 7.9 | 6.3 | 4.1 | 186.657 | 2.771 | 1
Fe13_Mn3_Se16 | Fe | Mn | Se | 0.8125 | 0.1875 | 1 | 3,8,10 | 1 | 1 | 1 | 0 | -194.3153553 | 7.9 | 6.3 | 4.1 | 186.657 | 2.682 | 1
Fe13_Mn3_Se16 | Fe | Mn | Se | 0.8125 | 0.1875 | 1 | 3,8,11 | 1 | 1 | 1 | 0 | -194.3643 | 7.9 | 6.3 | 4.1 | 186.659 | 3.066 | 1
Fe13_Mn3_Se16 | Fe | Mn | Se | 0.8125 | 0.1875 | 1 | 3,8,12 | 1 | 1 | 1 | 0 | -194.3641 | 7.9 | 6.3 | 4.1 | 186.659 | 3.078 | 1
Fe13_Mn3_Se16 | Fe | Mn | Se | 0.8125 | 0.1875 | 1 | 4,5,9 | 1 | 1 | 1 | 0 | -194.3639459 | 7.9 | 6.3 | 4.1 | 186.659 | 3.113 | 1
Fe13_Mn3_Se16 | Fe | Mn | Se | 0.8125 | 0.1875 | 1 | 4,5,10 | 1 | 1 | 1 | 0 | -194.3169 | 7.9 | 6.3 | 4.1 | 186.657 | 2.533 | 1
Fe13_Mn3_Se16 | Fe | Mn | Se | 0.8125 | 0.1875 | 1 | 4,5,11 | 1 | 1 | 1 | 0 | -194.3143303 | 7.9 | 6.3 | 4.1 | 186.657 | 2.799 | 1
Fe13_Mn3_Se16 | Fe | Mn | Se | 0.8125 | 0.1875 | 1 | 4,5,12 | 1 | 1 | 1 | 0 | -194.3635 | 7.9 | 6.3 | 4.1 | 186.659 | 3.174 | 1
Fe13_Mn3_Se16 | Fe | Mn | Se | 0.8125 | 0.1875 | 1 | 4,7,9 | 1 | 1 | 1 | 0 | -194.3134 | 7.9 | 6.3 | 4.1 | 186.658 | 2.903 | 1
Fe13_Mn3_Se16 | Fe | Mn | Se | 0.8125 | 0.1875 | 1 | 4,7,10 | 1 | 1 | 1 | 0 | -194.3156105 | 7.9 | 6.3 | 4.1 | 186.657 | 2.654 | 1
Fe13_Mn3_Se16 | Fe | Mn | Se | 0.8125 | 0.1875 | 1 | 4,7,11 | 1 | 1 | 1 | 0 | -194.3637 | 7.9 | 6.3 | 4.1 | 186.659 | 3.136 | 1
Fe13_Mn3_Se16 | Fe | Mn | Se | 0.8125 | 0.1875 | 1 | 4,7,12 | 1 | 1 | 1 | 0 | -194.3623 | 7.9 | 6.3 | 4.1 | 186.659 | 3.365 | 1
Fe13_Mn3_Se16 | Fe | Mn | Se | 0.8125 | 0.1875 | 1 | 5,6,9 | 0 | 2 | 1 | 0 | -194.3527 | 7.9 | 6.3 | 4.1 | 186.657 | 3.542 | 1
Fe13_Mn3_Se16 | Fe | Mn | Se | 0.8125 | 0.1875 | 1 | 5,6,10 | 0 | 2 | 1 | 0 | -194.3525 | 7.9 | 6.3 | 4.1 | 186.658 | 3.606 | 1
Fe13_Mn3_Se16 | Fe | Mn | Se | 0.8125 | 0.1875 | 1 | 5,6,11 | 0 | 2 | 1 | 0 | -194.3128 | 7.9 | 6.3 | 4.1 | 186.657 | 3.441 | 1
Fe13_Mn3_Se16 | Fe | Mn | Se | 0.8125 | 0.1875 | 1 | 5,6,12 | 0 | 2 | 1 | 0 | -194.3128 | 7.9 | 6.3 | 4.1 | 186.657 | 3.44 | 1
Fe13_Mn3_Se16 | Fe | Mn | Se | 0.8125 | 0.1875 | 1 | 5,7,9 | 0 | 2 | 1 | 0 | -194.3836 | 7.9 | 6.3 | 4.1 | 186.663 | 3.999 | 1
Fe13_Mn3_Se16 | Fe | Mn | Se | 0.8125 | 0.1875 | 1 | 5,7,10 | 0 | 2 | 1 | 0 | -194.3008 | 7.9 | 6.3 | 4.1 | 186.661 | 3.759 | 1
Fe13_Mn3_Se16 | Fe | Mn | Se | 0.8125 | 0.1875 | 1 | 5,7,11 | 0 | 2 | 1 | 0 | -194.3836 | 7.9 | 6.3 | 4.1 | 186.663 | 3.999 | 1
Fe13_Mn3_Se16 | Fe | Mn | Se | 0.8125 | 0.1875 | 1 | 5,7,12 | 0 | 2 | 1 | 0 | -194.3008 | 7.9 | 6.3 | 4.1 | 186.661 | 3.759 | 1
Fe13_Ni3_Te16 | Fe | Mn | Te | 0.8125 | 0.1875 | 1 | 1,2,3 | 3 | 0 | 0 | 0 | -152.5411 | 8.5 | 7 | 3.9 | 193.677 | 0 | 0
Fe13_Ni3_Te16 | Fe | Mn | Te | 0.8125 | 0.1875 | 1 | 1,2,5 | 2 | 1 | 0 | 0 | -152.574 | 8.5 | 7 | 3.9 | 193.677 | 0 | 0
Fe13_Ni3_Te16 | Fe | Mn | Te | 0.8125 | 0.1875 | 1 | 1,2,6 | 2 | 1 | 0 | 0 | -152.574 | 8.5 | 7 | 3.9 | 193.677 | 0 | 0
Fe13_Ni3_Te16 | Fe | Mn | Te | 0.8125 | 0.1875 | 1 | 1,2,7 | 2 | 1 | 0 | 0 | -152.5531767 | 8.5 | 7 | 3.9 | 193.675 | 0 | 0
Fe13_Ni3_Te16 | Fe | Mn | Te | 0.8125 | 0.1875 | 1 | 1,2,8 | 2 | 1 | 0 | 0 | -152.5532 | 8.5 | 7 | 3.9 | 193.675 | 0 | 0
Fe13_Ni3_Te16 | Fe | Mn | Te | 0.8125 | 0.1875 | 1 | 1,2,13 | 2 | 0 | 0 | 1 | -152.574 | 8.5 | 7 | 3.9 | 193.677 | 0 | 0
Fe13_Ni3_Te16 | Fe | Mn | Te | 0.8125 | 0.1875 | 1 | 1,2,14 | 2 | 0 | 0 | 1 | -152.574 | 8.5 | 7 | 3.9 | 193.677 | 0 | 0
Fe13_Ni3_Te16 | Fe | Mn | Te | 0.8125 | 0.1875 | 1 | 1,2,15 | 2 | 0 | 0 | 1 | -152.5532 | 8.5 | 7 | 3.9 | 193.675 | 0 | 0
Fe13_Ni3_Te16 | Fe | Mn | Te | 0.8125 | 0.1875 | 1 | 1,2,16 | 2 | 0 | 0 | 1 | -152.5532 | 8.5 | 7 | 3.9 | 193.675 | 0 | 0
Fe13_Ni3_Te16 | Fe | Mn | Te | 0.8125 | 0.1875 | 1 | 1,3,4 | 3 | 0 | 0 | 0 | -152.5411024 | 8.5 | 7 | 3.9 | 193.677 | 0 | 0
Fe13_Ni3_Te16 | Fe | Mn | Te | 0.8125 | 0.1875 | 1 | 1,3,5 | 2 | 1 | 0 | 0 | -152.5769594 | 8.5 | 7 | 3.9 | 193.678 | 0 | 0
Fe13_Ni3_Te16 | Fe | Mn | Te | 0.8125 | 0.1875 | 1 | 1,3,6 | 2 | 1 | 0 | 0 | -152.5467 | 8.5 | 7 | 3.9 | 193.675 | 0 | 0
Fe13_Ni3_Te16 | Fe | Mn | Te | 0.8125 | 0.1875 | 1 | 1,3,7 | 2 | 1 | 0 | 0 | -152.577 | 8.5 | 7 | 3.9 | 193.678 | 0 | 0
Fe13_Ni3_Te16 | Fe | Mn | Te | 0.8125 | 0.1875 | 1 | 1,3,8 | 2 | 1 | 0 | 0 | -152.5467 | 8.5 | 7 | 3.9 | 193.675 | 0 | 0
Fe13_Ni3_Te16 | Fe | Mn | Te | 0.8125 | 0.1875 | 1 | 1,3,13 | 2 | 0 | 0 | 1 | -152.577 | 8.5 | 7 | 3.9 | 193.678 | 0 | 0
Fe13_Ni3_Te16 | Fe | Mn | Te | 0.8125 | 0.1875 | 1 | 1,3,14 | 2 | 0 | 0 | 1 | -152.5467 | 8.5 | 7 | 3.9 | 193.675 | 0 | 0
Fe13_Ni3_Te16 | Fe | Mn | Te | 0.8125 | 0.1875 | 1 | 1,3,15 | 2 | 0 | 0 | 1 | -152.577 | 8.5 | 7 | 3.9 | 193.678
Fe13_Ni3_Te16 | Fe | Mn | Te | 0.8125 | 0.1875 | 1 | 1,3,16 | 2 | 0 | 0 | 1 | -152.5466675 | 8.5 | 7 | 3.9 | 193.675
Fe13_Ni3_Te16 | Fe | Mn | Te | 0.8125 | 0.1875 | 1 | 1,4,5 | 2 | 1 | 0 | 0 | -152.574 | 8.5 | 7 | 3.9 | 193.677
Fe13_Ni3_Te16 | Fe | Mn | Te | 0.8125 | 0.1875 | 1 | 1,4,6 | 2 | 1 | 0 | 0 | -152.5532 | 8.5 | 7 | 3.9 | 193.675 | 0 | 0
Fe13_Ni3_Te16 | Fe | Mn | Te | 0.8125 | 0.1875 | 1 | 1,4,7 | 2 | 1 | 0 | 0 | -152.5532 | 8.5 | 7 | 3.9 | 193.675 | 0 | 0
Fe13_Ni3_Te16 | Fe | Mn | Te | 0.8125 | 0.1875 | 1 | 1,4,8 | 2 | 1 | 0 | 0 | -152.574 | 8.5 | 7 | 3.9 | 193.677 | 0 | 0
Fe13_Ni3_Te16 | Fe | Mn | Te | 0.8125 | 0.1875 | 1 | 1,4,13 | 2 | 0 | 0 | 1 | -152.574 | 8.5 | 7 | 3.9 | 193.677 | 0 | 0
Fe13_Ni3_Te16 | Fe | Mn | Te | 0.8125 | 0.1875 | 1 | 1,4,14 | 2 | 0 | 0 | 1 | -152.5532 | 8.5 | 7 | 3.9 | 193.675 | 0 | 0
Fe13_Ni3_Te16 | Fe | Mn | Te | 0.8125 | 0.1875 | 1 | 1,4,15 | 2 | 0 | 0 | 1 | -152.5532 | 8.5 | 7 | 3.9 | 193.675 | 0 | 0
Fe13_Ni3_Te16 | Fe | Mn | Te | 0.8125 | 0.1875 | 1 | 1,4,16 | 2 | 0 | 0 | 1 | -152.574 | 8.5 | 7 | 3.9 | 193.677 | 0 | 0
Fe13_Ni3_Te16 | Fe | Mn | Te | 0.8125 | 0.1875 | 1 | 1,5,9 | 1 | 1 | 1 | 0 | -152.6163498 | 8.5 | 7 | 3.9 | 193.682
Fe13_Ni3_Te16 | Fe | Mn | Te | 0.8125 | 0.1875 | 1 | 1,5,10 | 1 | 1 | 1 | 0 | -152.5644 | 8.5 | 7 | 3.9 | 193.677 | 0 | 0
Fe13_Ni3_Te16 | Fe | Mn | Te | 0.8125 | 0.1875 | 1 | 1,5,11 | 1 | 1 | 1 | 0 | -152.585 | 8.5 | 7 | 3.9 | 193.678 | 0 | 0
Fe13_Ni3_Te16 | Fe | Mn | Te | 0.8125 | 0.1875 | 1 | 1,5,12 | 1 | 1 | 1 | 0 | -152.5644 | 8.5 | 7 | 3.9 | 193.677 | 0 | 0
Fe13_Ni3_Te16 | Fe | Mn | Te | 0.8125 | 0.1875 | 1 | 1,5,13 | 1 | 1 | 0 | 1 | -152.6164 | 8.5 | 7 | 3.9 | 193.682 | 0 | 0
Fe13_Ni3_Te16 | Fe | Mn | Te | 0.8125 | 0.1875 | 1 | 1,6,9 | 1 | 1 | 1 | 0 | -152.5644 | 8.5 | 7 | 3.9 | 193.677 | 0 | 0
Fe13_Ni3_Te16 | Fe | Mn | Te | 0.8125 | 0.1875 | 1 | 1,6,10 | 1 | 1 | 1 | 0 | -152.5644 | 8.5 | 7 | 3.9 | 193.677 | 0 | 0
Fe13_Ni3_Te16 | Fe | Mn | Te | 0.8125 | 0.1875 | 1 | 1,6,11 | 1 | 1 | 1 | 0 | -152.5564 | 8.5 | 7 | 3.9 | 193.674 | 0 | 0
Fe13_Ni3_Te16 | Fe | Mn | Te | 0.8125 | 0.1875 | 1 | 1,6,12 | 1 | 1 | 1 | 0 | -152.5563704 | 8.5 | 7 | 3.9 | 193.674 | 0 | 0
Fe13_Ni3_Te16 | Fe | Mn | Te | 0.8125 | 0.1875 | 1 | 1,7,9 | 1 | 1 | 1 | 0 | -152.585 | 8.5 | 7 | 3.9 | 193.678 | 0 | 0
Fe13_Ni3_Te16 | Fe | Mn | Te | 0.8125 | 0.1875 | 1 | 1,7,10 | 1 | 1 | 1 | 0 | -152.5564 | 8.5 | 7 | 3.9 | 193.674 | 0 | 0
Fe13_Ni3_Te16 | Fe | Mn | Te | 0.8125 | 0.1875 | 1 | 1,7,11 | 1 | 1 | 1 | 0 | -152.585 | 8.5 | 7 | 3.9 | 193.678 | 0 | 0
Fe13_Ni3_Te16 | Fe | Mn | Te | 0.8125 | 0.1875 | 1 | 1,7,12 | 1 | 1 | 1 | 0 | -152.5564 | 8.5 | 7 | 3.9 | 193.674 | 0 | 0
Fe13_Ni3_Te16 | Fe | Mn | Te | 0.8125 | 0.1875 | 1 | 1,8,9 | 1 | 1 | 1 | 0 | -152.5644 | 8.5 | 7 | 3.9 | 193.677 | 0 | 0
Fe13_Ni3_Te16 | Fe | Mn | Te | 0.8125 | 0.1875 | 1 | 1,8,10 | 1 | 1 | 1 | 0 | -152.5564 | 8.5 | 7 | 3.9 | 193.674 | 0 | 0
Fe13_Ni3_Te16 | Fe | Mn | Te | 0.8125 | 0.1875 | 1 | 1,8,11 | 1 | 1 | 1 | 0 | -152.5564 | 8.5 | 7 | 3.9 | 193.674 | 0 | 0
Fe13_Ni3_Te16 | Fe | Mn | Te | 0.8125 | 0.1875 | 1 | 1,8,12 | 1 | 1 | 1 | 0 | -152.5644 | 8.5 | 7 | 3.9 | 193.677 | 0 | 0
Fe13_Ni3_Te16 | Fe | Mn | Te | 0.8125 | 0.1875 | 1 | 2,5,9 | 1 | 1 | 1 | 0 | -152.5644 | 8.5 | 7 | 3.9 | 193.677 | 0 | 0
Fe13_Ni3_Te16 | Fe | Mn | Te | 0.8125 | 0.1875 | 1 | 2,5,10 | 1 | 1 | 1 | 0 | -152.5644 | 8.5 | 7 | 3.9 | 193.677 | 0 | 0
Fe13_Ni3_Te16 | Fe | Mn | Te | 0.8125 | 0.1875 | 1 | 2,5,11 | 1 | 1 | 1 | 0 | -152.5564 | 8.5 | 7 | 3.9 | 193.674 | 0 | 0
Fe13_Ni3_Te16 | Fe | Mn | Te | 0.8125 | 0.1875 | 1 | 2,5,12 | 1 | 1 | 1 | 0 | -152.5564 | 8.5 | 7 | 3.9 | 193.674 | 0 | 0
Fe13_Ni3_Te16 | Fe | Mn | Te | 0.8125 | 0.1875 | 1 | 2,7,9 | 1 | 1 | 1 | 0 | -152.5563703 | 8.5 | 7 | 3.9 | 193.674 | 0 | 0
Fe13_Ni3_Te16 | Fe | Mn | Te | 0.8125 | 0.1875 | 1 | 2,7,10 | 1 | 1 | 1 | 0 | -152.5644 | 8.5 | 7 | 3.9 | 193.677 | 0 | 0
Fe13_Ni3_Te16 | Fe | Mn | Te | 0.8125 | 0.1875 | 1 | 2,7,11 | 1 | 1 | 1 | 0 | -152.5644 | 8.5 | 7 | 3.9 | 193.677 | 0 | 0
Fe13_Ni3_Te16 | Fe | Mn | Te | 0.8125 | 0.1875 | 1 | 2,7,12 | 1 | 1 | 1 | 0 | -152.5564 | 8.5 | 7 | 3.9 | 193.674 | 0 | 0
Fe13_Ni3_Te16 | Fe | Mn | Te | 0.8125 | 0.1875 | 1 | 2,8,9 | 1 | 1 | 1 | 0 | -152.5564 | 8.5 | 7 | 3.9 | 193.674 | 0 | 0
Fe13_Ni3_Te16 | Fe | Mn | Te | 0.8125 | 0.1875 | 1 | 2,8,10 | 1 | 1 | 1 | 0 | -152.585 | 8.5 | 7 | 3.9 | 193.678 | 0 | 0
Fe13_Ni3_Te16 | Fe | Mn | Te | 0.8125 | 0.1875 | 1 | 2,8,11 | 1 | 1 | 1 | 0 | -152.5564 | 8.5 | 7 | 3.9 | 193.674 | 0 | 0
Fe13_Ni3_Te16 | Fe | Mn | Te | 0.8125 | 0.1875 | 1 | 2,8,12 | 1 | 1 | 1 | 0 | -152.585 | 8.5 | 7 | 3.9 | 193.678 | 0 | 0
Fe13_Ni3_Te16 | Fe | Mn | Te | 0.8125 | 0.1875 | 1 | 3,5,9 | 1 | 1 | 1 | 0 | -152.5563724 | 8.5 | 7 | 3.9 | 193.674 | 0 | 0
Fe13_Ni3_Te16 | Fe | Mn | Te | 0.8125 | 0.1875 | 1 | 3,5,10 | 1 | 1 | 1 | 0 | -152.5563724 | 8.5 | 7 | 3.9 | 193.674 | 0 | 0
Fe13_Ni3_Te16 | Fe | Mn | Te | 0.8125 | 0.1875 | 1 | 3,5,11 | 1 | 1 | 1 | 0 | -152.585 | 8.5 | 7 | 3.9 | 193.678 | 0 | 0
Fe13_Ni3_Te16 | Fe | Mn | Te | 0.8125 | 0.1875 | 1 | 3,5,12 | 1 | 1 | 1 | 0 | -152.5564 | 8.5 | 7 | 3.9 | 193.674 | 0 | 0
Fe13_Ni3_Te16 | Fe | Mn | Te | 0.8125 | 0.1875 | 1 | 3,7,9 | 1 | 1 | 1 | 0 | -152.585 | 8.5 | 7 | 3.9 | 193.678 | 0 | 0
Fe13_Ni3_Te16 | Fe | Mn | Te | 0.8125 | 0.1875 | 1 | 3,7,10 | 1 | 1 | 1 | 0 | -152.5644 | 8.5 | 7 | 3.9 | 193.677 | 0 | 0
Fe13_Ni3_Te16 | Fe | Mn | Te | 0.8125 | 0.1875 | 1 | 3,7,11 | 1 | 1 | 1 | 0 | -152.6163491 | 8.5 | 7 | 3.9 | 193.682 | 0 | 0
Fe13_Ni3_Te16 | Fe | Mn | Te | 0.8125 | 0.1875 | 1 | 3,7,12 | 1 | 1 | 1 | 0 | -152.5644 | 8.5 | 7 | 3.9 | 193.677 | 0 | 0
Fe13_Ni3_Te16 | Fe | Mn | Te | 0.8125 | 0.1875 | 1 | 3,8,9 | 1 | 1 | 1 | 0 | -152.5564 | 8.5 | 7 | 3.9 | 193.674 | 0 | 0
Fe13_Ni3_Te16 | Fe | Mn | Te | 0.8125 | 0.1875 | 1 | 3,8,10 | 1 | 1 | 1 | 0 | -152.5564 | 8.5 | 7 | 3.9 | 193.674 | 0 | 0
Fe13_Ni3_Te16 | Fe | Mn | Te | 0.8125 | 0.1875 | 1 | 3,8,11 | 1 | 1 | 1 | 0 | -152.5644 | 8.5 | 7 | 3.9 | 193.677 | 0 | 0
Fe13_Ni3_Te16 | Fe | Mn | Te | 0.8125 | 0.1875 | 1 | 3,8,12 | 1 | 1 | 1 | 0 | -152.5644 | 8.5 | 7 | 3.9 | 193.677 | 0 | 0
Fe13_Ni3_Te16 | Fe | Mn | Te | 0.8125 | 0.1875 | 1 | 4,5,9 | 1 | 1 | 1 | 0 | -152.5644 | 8.5 | 7 | 3.9 | 193.677 | 0 | 0
Fe13_Ni3_Te16 | Fe | Mn | Te | 0.8125 | 0.1875 | 1 | 4,5,10 | 1 | 1 | 1 | 0 | -152.5564 | 8.5 | 7 | 3.9 | 193.674 | 0 | 0
Fe13_Ni3_Te16 | Fe | Mn | Te | 0.8125 | 0.1875 | 1 | 4,5,11 | 1 | 1 | 1 | 0 | -152.5564 | 8.5 | 7 | 3.9 | 193.674 | 0 | 0
Fe13_Ni3_Te16 | Fe | Mn | Te | 0.8125 | 0.1875 | 1 | 4,5,12 | 1 | 1 | 1 | 0 | -152.5644 | 8.5 | 7 | 3.9 | 193.677 | 0 | 0
Fe13_Ni3_Te16 | Fe | Mn | Te | 0.8125 | 0.1875 | 1 | 4,7,9 | 1 | 1 | 1 | 0 | -152.5564 | 8.5 | 7 | 3.9 | 193.674 | 0 | 0
Fe13_Ni3_Te16 | Fe | Mn | Te | 0.8125 | 0.1875 | 1 | 4,7,10 | 1 | 1 | 1 | 0 | -152.5564 | 8.5 | 7 | 3.9 | 193.674 | 0 | 0
Fe13_Ni3_Te16 | Fe | Mn | Te | 0.8125 | 0.1875 | 1 | 4,7,11 | 1 | 1 | 1 | 0 | -152.5644 | 8.5 | 7 | 3.9 | 193.677 | 0 | 0
Fe13_Ni3_Te16 | Fe | Mn | Te | 0.8125 | 0.1875 | 1 | 4,7,12 | 1 | 1 | 1 | 0 | -152.5644 | 8.5 | 7 | 3.9 | 193.677 | 0 | 0
Fe13_Ni3_Te16 | Fe | Mn | Te | 0.8125 | 0.1875 | 1 | 5,6,9 | 0 | 2 | 1 | 0 | -152.574 | 8.5 | 7 | 3.9 | 193.677 | 0 | 0
Fe13_Ni3_Te16 | Fe | Mn | Te | 0.8125 | 0.1875 | 1 | 5,6,10 | 0 | 2 | 1 | 0 | -152.574 | 8.5 | 7 | 3.9 | 193.677 | 0 | 0
Fe13_Ni3_Te16 | Fe | Mn | Te | 0.8125 | 0.1875 | 1 | 5,6,11 | 0 | 2 | 1 | 0 | -152.5532 | 8.5 | 7 | 3.9 | 193.675 | 0 | 0
Fe13_Ni3_Te16 | Fe | Mn | Te | 0.8125 | 0.1875 | 1 | 5,6,12 | 0 | 2 | 1 | 0 | -152.5532 | 8.5 | 7 | 3.9 | 193.675 | 0 | 0
Fe13_Ni3_Te16 | Fe | Mn | Te | 0.8125 | 0.1875 | 1 | 5,7,9 | 0 | 2 | 1 | 0 | -152.577 | 8.5 | 7 | 3.9 | 193.678 | 0 | 0
Fe13_Ni3_Te16 | Fe | Mn | Te | 0.8125 | 0.1875 | 1 | 5,7,10 | 0 | 2 | 1 | 0 | -152.5467 | 8.5 | 7 | 3.9 | 193.675 | 0 | 0
Fe13_Ni3_Te16 | Fe | Mn | Te | 0.8125 | 0.1875 | 1 | 5,7,11 | 0 | 2 | 1 | 0 | -152.577 | 8.5 | 7 | 3.9 | 193.678 | 0 | 0
Fe13_Ni3_Te16 | Fe | Mn | Te | 0.8125 | 0.1875 | 1 | 5,7,12 | 0 | 2 | 1 | 0 | -152.5467 | 8.5 | 7 | 3.9 | 193.675 | 0 | 0