## Sheet1
Ax_By_Cz | A | B | C | x | y | z | structure | S1 | S2 | S3 | S4 | Energy | Av_chg_x | Av_chg_y | Avg_chg_z | Charge | M | state
Fe15_Ni1_S16 | Fe | Ni | S | 0.9375 | 0.0625 | 1 | 1, | 1 | 0 | 0 | 0 | -213.4097 | 7.5 | 9.5 | 3.7 | 181.374 | 4.799 | 1
Fe14_Ni2_S16 | Fe | Ni | S | 0.875 | 0.125 | 1 | 1,2 | 2 | 0 | 0 | 0 | -210.4696 | 7.5 | 9.5 | 3.7 | 183.371 | 2.827 | 1
Fe14_Ni2_S16 | Fe | Ni | S | 0.875 | 0.125 | 1 | 1,3 | 2 | 0 | 0 | 0 | -210.5847 | 7.5 | 9.5 | 3.7 | 183.373 | 3.747 | 1
Fe14_Ni2_S16 | Fe | Ni | S | 0.875 | 0.125 | 1 | 1,4 | 2 | 0 | 0 | 0 | -210.4577 | 7.5 | 9.5 | 3.7 | 183.372 | 2.652 | 1
Fe14_Ni2_S16 | Fe | Ni | S | 0.875 | 0.125 | 1 | 1,5 | 1 | 1 | 0 | 0 | -210.5477 | 7.5 | 9.5 | 3.7 | 183.367 | 3.178 | 1
Fe14_Ni2_S16 | Fe | Ni | S | 0.875 | 0.125 | 1 | 1,6 | 1 | 1 | 0 | 0 | -210.6252 | 7.5 | 9.5 | 3.7 | 183.369 | 3.049 | 1
Fe14_Ni2_S16 | Fe | Ni | S | 0.875 | 0.125 | 1 | 1,7 | 1 | 1 | 0 | 0 | -210.5282 | 7.5 | 9.5 | 3.7 | 183.372 | 3.661 | 1
Fe14_Ni2_S16 | Fe | Ni | S | 0.875 | 0.125 | 1 | 1,8 | 1 | 1 | 0 | 0 | -210.6252 | 7.5 | 9.5 | 3.7 | 183.369 | 3.049 | 1
Fe14_Ni2_S16 | Fe | Ni | S | 0.875 | 0.125 | 1 | 1,13 | 1 | 0 | 0 | 1 | -210.5477 | 7.5 | 9.5 | 3.7 | 183.367 | 3.179 | 1
Fe14_Ni2_S16 | Fe | Ni | S | 0.875 | 0.125 | 1 | 1,14 | 1 | 0 | 0 | 1 | -210.6252 | 7.5 | 9.5 | 3.7 | 183.369 | 3.049 | 1
Fe14_Ni2_S16 | Fe | Ni | S | 0.875 | 0.125 | 1 | 1,15 | 1 | 0 | 0 | 1 | -210.5282 | 7.5 | 9.5 | 3.7 | 183.372 | 3.661 | 1
Fe14_Ni2_S16 | Fe | Ni | S | 0.875 | 0.125 | 1 | 1,16 | 1 | 0 | 0 | 1 | -210.6252 | 7.5 | 9.5 | 3.7 | 183.369 | 3.049 | 1
Fe14_Ni2_S16 | Fe | Ni | S | 0.875 | 0.125 | 1 | 5,9 | 0 | 1 | 1 | 0 | -210.5467 | 7.5 | 9.5 | 3.7 | 183.367 | 3.215 | 1
Fe14_Ni2_S16 | Fe | Ni | S | 0.875 | 0.125 | 1 | 5,10 | 0 | 1 | 1 | 0 | -210.6252 | 7.5 | 9.5 | 3.7 | 183.369 | 3.049 | 1
Fe14_Ni2_S16 | Fe | Ni | S | 0.875 | 0.125 | 1 | 5,11 | 0 | 1 | 1 | 0 | -210.5282 | 7.5 | 9.5 | 3.7 | 183.372 | 3.661 | 1
Fe14_Ni2_S16 | Fe | Ni | S | 0.875 | 0.125 | 1 | 5,12 | 0 | 1 | 1 | 0 | -210.6252 | 7.5 | 9.5 | 3.7 | 183.369 | 3.049 | 1
Fe15_Ni1_Se16 | Fe | Ni | Se | 0.9375 | 0.0625 | 1 | 1, | 1 | 0 | 0 | 0 | -190.0362 | 7.8 | 9.8 | 4 | 192.859 | 0 | 0
Fe14_Ni2_Se16 | Fe | Ni | Se | 0.875 | 0.125 | 1 | 1,2 | 2 | 0 | 0 | 0 | -187.2716 | 7.8 | 9.8 | 4 | 194.778 | 0 | 0
Fe14_Ni2_Se16 | Fe | Ni | Se | 0.875 | 0.125 | 1 | 1,3 | 2 | 0 | 0 | 0 | -187.4039 | 7.8 | 9.8 | 4 | 194.783 | 0 | 0
Fe14_Ni2_Se16 | Fe | Ni | Se | 0.875 | 0.125 | 1 | 1,4 | 2 | 0 | 0 | 0 | -187.2716 | 7.8 | 9.8 | 4 | 194.778 | 0 | 0
Fe14_Ni2_Se16 | Fe | Ni | Se | 0.875 | 0.125 | 1 | 1,5 | 1 | 1 | 0 | 0 | -187.3523 | 7.8 | 9.8 | 4 | 194.777 | 0 | 0
Fe14_Ni2_Se16 | Fe | Ni | Se | 0.875 | 0.125 | 1 | 1,6 | 1 | 1 | 0 | 0 | -187.4247 | 7.8 | 9.8 | 4 | 194.776 | 0 | 0
Fe14_Ni2_Se16 | Fe | Ni | Se | 0.875 | 0.125 | 1 | 1,7 | 1 | 1 | 0 | 0 | -187.3317 | 7.8 | 9.8 | 4 | 194.778 | 0 | 0
Fe14_Ni2_Se16 | Fe | Ni | Se | 0.875 | 0.125 | 1 | 1,8 | 1 | 1 | 0 | 0 | -187.4247 | 7.8 | 9.8 | 4 | 194.776 | 0 | 0
Fe14_Ni2_Se16 | Fe | Ni | Se | 0.875 | 0.125 | 1 | 1,13 | 1 | 0 | 0 | 1 | -187.3523 | 7.8 | 9.8 | 4 | 194.777 | 0 | 0
Fe14_Ni2_Se16 | Fe | Ni | Se | 0.875 | 0.125 | 1 | 1,14 | 1 | 0 | 0 | 1 | -187.4247 | 7.8 | 9.8 | 4 | 194.776 | 0 | 0
Fe14_Ni2_Se16 | Fe | Ni | Se | 0.875 | 0.125 | 1 | 1,15 | 1 | 0 | 0 | 1 | -187.3317 | 7.8 | 9.8 | 4 | 194.778 | 0 | 0
Fe14_Ni2_Se16 | Fe | Ni | Se | 0.875 | 0.125 | 1 | 1,16 | 1 | 0 | 0 | 1 | -187.4247 | 7.8 | 9.8 | 4 | 194.776 | 0 | 0
Fe14_Ni2_Se16 | Fe | Ni | Se | 0.875 | 0.125 | 1 | 5,9 | 0 | 1 | 1 | 0 | -187.3523431 | 7.8 | 9.8 | 4 | 194.777 | 0 | 0
Fe14_Ni2_Se16 | Fe | Ni | Se | 0.875 | 0.125 | 1 | 5,10 | 0 | 1 | 1 | 0 | -187.4247 | 7.8 | 9.8 | 4 | 194.776 | 0 | 0
Fe14_Ni2_Se16 | Fe | Ni | Se | 0.875 | 0.125 | 1 | 5,11 | 0 | 1 | 1 | 0 | -187.3317 | 7.8 | 9.8 | 4 | 194.778 | 0 | 0
Fe14_Ni2_Se16 | Fe | Ni | Se | 0.875 | 0.125 | 1 | 5,12 | 0 | 1 | 1 | 0 | -187.4247 | 7.8 | 9.8 | 4 | 194.776 | 0 | 0
Fe15_Ni1_Te16 | Fe | Ni | Te | 0.9375 | 0.0625 | 1 | 1, | 1 | 0 | 0 | 0 | -149.1127 | 8.5 | 10 | 3.9 | 200.092 | 0 | 0
Fe14_Ni2_Te16 | Fe | Ni | Te | 0.875 | 0.125 | 1 | 1,2 | 2 | 0 | 0 | 0 | -145.8459 | 8.5 | 10 | 3.9 | 201.939 | 0 | 0
Fe14_Ni2_Te16 | Fe | Ni | Te | 0.875 | 0.125 | 1 | 1,3 | 2 | 0 | 0 | 0 | -146.058 | 8.5 | 10 | 3.9 | 201.934 | 0 | 0
Fe14_Ni2_Te16 | Fe | Ni | Te | 0.875 | 0.125 | 1 | 1,4 | 2 | 0 | 0 | 0 | -145.8459 | 8.5 | 10 | 3.9 | 201.939 | 0 | 0
Fe14_Ni2_Te16 | Fe | Ni | Te | 0.875 | 0.125 | 1 | 1,5 | 1 | 1 | 0 | 0 | -146.055 | 8.5 | 10 | 3.9 | 201.933 | 0 | 0
Fe14_Ni2_Te16 | Fe | Ni | Te | 0.875 | 0.125 | 1 | 1,6 | 1 | 1 | 0 | 0 | -146.1082 | 8.5 | 10 | 3.9 | 201.933 | 0 | 0
Fe14_Ni2_Te16 | Fe | Ni | Te | 0.875 | 0.125 | 1 | 1,7 | 1 | 1 | 0 | 0 | -146.0862 | 8.5 | 10 | 3.9 | 201.935 | 0 | 0
Fe14_Ni2_Te16 | Fe | Ni | Te | 0.875 | 0.125 | 1 | 1,8 | 1 | 1 | 0 | 0 | -146.1082 | 8.5 | 10 | 3.9 | 201.933 | 0 | 0
Fe14_Ni2_Te16 | Fe | Ni | Te | 0.875 | 0.125 | 1 | 1,13 | 1 | 0 | 0 | 1 | -146.055 | 8.5 | 10 | 3.9 | 201.933 | 0 | 0
Fe14_Ni2_Te16 | Fe | Ni | Te | 0.875 | 0.125 | 1 | 1,14 | 1 | 0 | 0 | 1 | -146.1082 | 8.5 | 10 | 3.9 | 201.933 | 0 | 0
Fe14_Ni2_Te16 | Fe | Ni | Te | 0.875 | 0.125 | 1 | 1,15 | 1 | 0 | 0 | 1 | -146.0862 | 8.5 | 10 | 3.9 | 201.935 | 0 | 0
Fe14_Ni2_Te16 | Fe | Ni | Te | 0.875 | 0.125 | 1 | 1,16 | 1 | 0 | 0 | 1 | -146.1082 | 8.5 | 10 | 3.9 | 201.933 | 0 | 0
Fe14_Ni2_Te16 | Fe | Ni | Te | 0.875 | 0.125 | 1 | 5,9 | 0 | 1 | 1 | 0 | -146.055 | 8.5 | 10 | 3.9 | 201.933 | 0 | 0
Fe14_Ni2_Te16 | Fe | Ni | Te | 0.875 | 0.125 | 1 | 5,10 | 0 | 1 | 1 | 0 | -146.1082 | 8.5 | 10 | 3.9 | 201.933 | 0 | 0
Fe14_Ni2_Te16 | Fe | Ni | Te | 0.875 | 0.125 | 1 | 5,11 | 0 | 1 | 1 | 0 | -146.0862 | 8.5 | 10 | 3.9 | 201.935 | 0 | 0
Fe14_Ni2_Te16 | Fe | Ni | Te | 0.875 | 0.125 | 1 | 5,12 | 0 | 1 | 1 | 0 | -146.1082 | 8.5 | 10 | 3.9 | 201.933 | 0 | 0
Fe15_Co1_S16 | Fe | Co | S | 0.9375 | 0.0625 | 1 | 1, | 1 | 0 | 0 | 0 | -215.0811 | 7.5 | 8.5 | 3.7 | 180.313 | 5.496 | 1
Fe14_Co2_S16 | Fe | Co | S | 0.875 | 0.125 | 1 | 1,2 | 2 | 0 | 0 | 0 | -213.9622 | 7.5 | 8.5 | 3.7 | 181.248 | 4.478 | 1
Fe14_Co2_S16 | Fe | Co | S | 0.875 | 0.125 | 1 | 1,3 | 2 | 0 | 0 | 0 | -213.9267 | 7.5 | 8.5 | 3.7 | 181.247 | 3.84 | 1
Fe14_Co2_S16 | Fe | Co | S | 0.875 | 0.125 | 1 | 1,4 | 2 | 0 | 0 | 0 | -213.9622 | 7.5 | 8.5 | 3.7 | 181.248 | 4.478 | 1
Fe14_Co2_S16 | Fe | Co | S | 0.875 | 0.125 | 1 | 1,5 | 1 | 1 | 0 | 0 | -213.9499 | 7.5 | 8.5 | 3.7 | 181.245 | 4.608 | 1
Fe14_Co2_S16 | Fe | Co | S | 0.875 | 0.125 | 1 | 1,6 | 1 | 1 | 0 | 0 | -213.9652 | 7.5 | 8.5 | 3.7 | 181.247 | 4.586 | 1
Fe14_Co2_S16 | Fe | Co | S | 0.875 | 0.125 | 1 | 1,7 | 1 | 1 | 0 | 0 | -213.9586 | 7.5 | 8.5 | 3.7 | 181.249 | 4.921 | 1
Fe14_Co2_S16 | Fe | Co | S | 0.875 | 0.125 | 1 | 1,8 | 1 | 1 | 0 | 0 | -213.9653 | 7.5 | 8.5 | 3.7 | 181.247 | 4.589 | 1
Fe14_Co2_S16 | Fe | Co | S | 0.875 | 0.125 | 1 | 1,13 | 1 | 0 | 0 | 1 | -213.9499 | 7.5 | 8.5 | 3.7 | 181.245 | 4.608 | 1
Fe14_Co2_S16 | Fe | Co | S | 0.875 | 0.125 | 1 | 1,14 | 1 | 0 | 0 | 1 | -213.9653176 | 7.5 | 8.5 | 3.7 | 181.247 | 4.591 | 1
Fe14_Co2_S16 | Fe | Co | S | 0.875 | 0.125 | 1 | 1,15 | 1 | 0 | 0 | 1 | -213.9586 | 7.5 | 8.5 | 3.7 | 181.249 | 4.921 | 1
Fe14_Co2_S16 | Fe | Co | S | 0.875 | 0.125 | 1 | 1,16 | 1 | 0 | 0 | 1 | -213.9653 | 7.5 | 8.5 | 3.7 | 181.247 | 4.591 | 1
Fe14_Co2_S16 | Fe | Co | S | 0.875 | 0.125 | 1 | 5,9 | 0 | 1 | 1 | 0 | -213.9499163 | 7.5 | 8.5 | 3.7 | 181.245 | 4.608 | 1
Fe14_Co2_S16 | Fe | Co | S | 0.875 | 0.125 | 1 | 5,10 | 0 | 1 | 1 | 0 | -213.9653 | 7.5 | 8.5 | 3.7 | 181.247 | 4.59 | 1
Fe14_Co2_S16 | Fe | Co | S | 0.875 | 0.125 | 1 | 5,11 | 0 | 1 | 1 | 0 | -213.9586 | 7.5 | 8.5 | 3.7 | 181.249 | 4.921 | 1
Fe14_Co2_S16 | Fe | Co | S | 0.875 | 0.125 | 1 | 5,12 | 0 | 1 | 1 | 0 | -213.9653 | 7.5 | 8.5 | 3.7 | 181.247 | 4.591 | 1
Fe15_Co1_Se16 | Fe | Co | Se | 0.9375 | 0.0625 | 1 | 1, | 1 | 0 | 0 | 0 | -191.725 | 7.9 | 8.8 | 4 | 191.825 | 0 | 0
Fe14_Co2_Se16 | Fe | Co | Se | 0.875 | 0.125 | 1 | 1,2 | 2 | 0 | 0 | 0 | -190.7502 | 7.9 | 8.8 | 4 | 192.713 | 0 | 0
Fe14_Co2_Se16 | Fe | Co | Se | 0.875 | 0.125 | 1 | 1,3 | 2 | 0 | 0 | 0 | -190.7569 | 7.9 | 8.8 | 4 | 192.713 | 0 | 0
Fe14_Co2_Se16 | Fe | Co | Se | 0.875 | 0.125 | 1 | 1,4 | 2 | 0 | 0 | 0 | -190.7502 | 7.9 | 8.8 | 4 | 192.713 | 0 | 0
Fe14_Co2_Se16 | Fe | Co | Se | 0.875 | 0.125 | 1 | 1,5 | 1 | 1 | 0 | 0 | -190.7507 | 7.9 | 8.8 | 4 | 192.711 | 0 | 0
Fe14_Co2_Se16 | Fe | Co | Se | 0.875 | 0.125 | 1 | 1,6 | 1 | 1 | 0 | 0 | -190.7614 | 7.9 | 8.8 | 4 | 192.712 | 0 | 0
Fe14_Co2_Se16 | Fe | Co | Se | 0.875 | 0.125 | 1 | 1,7 | 1 | 1 | 0 | 0 | -190.7547 | 7.9 | 8.8 | 4 | 192.712 | 0 | 0
Fe14_Co2_Se16 | Fe | Co | Se | 0.875 | 0.125 | 1 | 1,8 | 1 | 1 | 0 | 0 | -190.7614 | 7.9 | 8.8 | 4 | 192.712 | 0 | 0
Fe14_Co2_Se16 | Fe | Co | Se | 0.875 | 0.125 | 1 | 1,13 | 1 | 0 | 0 | 1 | -190.7507 | 7.9 | 8.8 | 4 | 192.711 | 0 | 0
Fe14_Co2_Se16 | Fe | Co | Se | 0.875 | 0.125 | 1 | 1,14 | 1 | 0 | 0 | 1 | -190.7613 | 7.9 | 8.8 | 4 | 192.712 | 0 | 0
Fe14_Co2_Se16 | Fe | Co | Se | 0.875 | 0.125 | 1 | 1,15 | 1 | 0 | 0 | 1 | -190.7547 | 7.9 | 8.8 | 4 | 192.712 | 0 | 0
Fe14_Co2_Se16 | Fe | Co | Se | 0.875 | 0.125 | 1 | 1,16 | 1 | 0 | 0 | 1 | -190.7613 | 7.9 | 8.8 | 4 | 192.712 | 0 | 0
Fe14_Co2_Se16 | Fe | Co | Se | 0.875 | 0.125 | 1 | 5,9 | 0 | 1 | 1 | 0 | -190.7507 | 7.9 | 8.8 | 4 | 192.711 | 0 | 0
Fe14_Co2_Se16 | Fe | Co | Se | 0.875 | 0.125 | 1 | 5,10 | 0 | 1 | 1 | 0 | -190.7613 | 7.9 | 8.8 | 4 | 192.712 | 0 | 0
Fe14_Co2_Se16 | Fe | Co | Se | 0.875 | 0.125 | 1 | 5,11 | 0 | 1 | 1 | 0 | -190.7547 | 7.9 | 8.8 | 4 | 192.712 | 0 | 0
Fe14_Co2_Se16 | Fe | Co | Se | 0.875 | 0.125 | 1 | 5,12 | 0 | 1 | 1 | 0 | -190.7613 | 7.9 | 8.8 | 4 | 192.712 | 0 | 0
Fe15_Co1_Te16 | Fe | Co | Te | 0.9375 | 0.0625 | 1 | 1, | 1 | 0 | 0 | 0 | -151.217 | 8.5 | 9 | 3.8 | 199.074 | 0 | 0
Fe14_Co2_Te16 | Fe | Co | Te | 0.875 | 0.125 | 1 | 1,2 | 2 | 0 | 0 | 0 | -150.2692 | 8.5 | 9 | 3.8 | 199.9 | 0 | 0
Fe14_Co2_Te16 | Fe | Co | Te | 0.875 | 0.125 | 1 | 1,3 | 2 | 0 | 0 | 0 | -150.2776 | 8.5 | 9 | 3.8 | 199.899 | 0 | 0
Fe14_Co2_Te16 | Fe | Co | Te | 0.875 | 0.125 | 1 | 1,4 | 2 | 0 | 0 | 0 | -150.2692 | 8.5 | 9 | 3.8 | 199.9 | 0 | 0
Fe14_Co2_Te16 | Fe | Co | Te | 0.875 | 0.125 | 1 | 1,5 | 1 | 1 | 0 | 0 | -150.2625 | 8.5 | 9 | 3.8 | 199.897 | 0 | 0
Fe14_Co2_Te16 | Fe | Co | Te | 0.875 | 0.125 | 1 | 1,6 | 1 | 1 | 0 | 0 | -150.3009 | 8.5 | 9 | 3.8 | 199.898 | 0 | 0
Fe14_Co2_Te16 | Fe | Co | Te | 0.875 | 0.125 | 1 | 1,7 | 1 | 1 | 0 | 0 | -150.2865 | 8.5 | 9 | 3.8 | 199.897 | 0 | 0
Fe14_Co2_Te16 | Fe | Co | Te | 0.875 | 0.125 | 1 | 1,8 | 1 | 1 | 0 | 0 | -150.3009 | 8.5 | 9 | 3.8 | 199.898 | 0 | 0
Fe14_Co2_Te16 | Fe | Co | Te | 0.875 | 0.125 | 1 | 1,13 | 1 | 0 | 0 | 1 | -150.2625 | 8.5 | 9 | 3.8 | 199.897 | 0 | 0
Fe14_Co2_Te16 | Fe | Co | Te | 0.875 | 0.125 | 1 | 1,14 | 1 | 0 | 0 | 1 | -150.3009 | 8.5 | 9 | 3.8 | 199.898 | 0 | 0
Fe14_Co2_Te16 | Fe | Co | Te | 0.875 | 0.125 | 1 | 1,15 | 1 | 0 | 0 | 1 | -150.2865 | 8.5 | 9 | 3.8 | 199.897 | 0 | 0
Fe14_Co2_Te16 | Fe | Co | Te | 0.875 | 0.125 | 1 | 1,16 | 1 | 0 | 0 | 1 | -150.3009 | 8.5 | 9 | 3.8 | 199.898 | 0 | 0
Fe14_Co2_Te16 | Fe | Co | Te | 0.875 | 0.125 | 1 | 5,9 | 0 | 1 | 1 | 0 | -150.2624611 | 8.5 | 9 | 3.8 | 199.897 | 0 | 0
Fe14_Co2_Te16 | Fe | Co | Te | 0.875 | 0.125 | 1 | 5,10 | 0 | 1 | 1 | 0 | -150.3009 | 8.5 | 9 | 3.8 | 199.898 | 0 | 0
Fe14_Co2_Te16 | Fe | Co | Te | 0.875 | 0.125 | 1 | 5,11 | 0 | 1 | 1 | 0 | -150.2865 | 8.5 | 9 | 3.8 | 199.897 | 0 | 0
Fe14_Co2_Te16 | Fe | Co | Te | 0.875 | 0.125 | 1 | 5,12 | 0 | 1 | 1 | 0 | -150.3008517 | 8.5 | 9 | 3.8 | 199.898 | 0 | 0
Fe15_Cr1_S16 | Fe | Cr | S | 0.9375 | 0.0625 | 1 | 1, | 1 | 0 | 0 | 0 | -217.6097 | 7.5 | 5.8 | 3.7 | 177.842 | 7.422 | 1
Fe14_Cr2_S16 | Fe | Cr | S | 0.875 | 0.125 | 1 | 1,2 | 2 | 0 | 0 | 0 | -218.9653819 | 7.5 | 5.8 | 3.7 | 176.313 | 9.088 | 1
Fe14_Cr2_S16 | Fe | Cr | S | 0.875 | 0.125 | 1 | 1,3 | 2 | 0 | 0 | 0 | -219.1291 | 7.5 | 5.8 | 3.7 | 176.282 | 4.841 | 1
Fe14_Cr2_S16 | Fe | Cr | S | 0.875 | 0.125 | 1 | 1,4 | 2 | 0 | 0 | 0 | -218.9654 | 7.5 | 5.8 |  | 176.313 | 9.088 | 1
Fe14_Cr2_S16 | Fe | Cr | S | 0.875 | 0.125 | 1 | 1,5 | 1 | 1 | 0 | 0
Fe14_Cr2_S16 | Fe | Cr | S | 0.875 | 0.125 | 1 | 1,6 | 1 | 1 | 0 | 0 | -219.0324 | 7.5 | 5.8 | 3.7 | 176.311 | 9.684 | 1
Fe14_Cr2_S16 | Fe | Cr | S | 0.875 | 0.125 | 1 | 1,7 | 1 | 1 | 0 | 0
Fe14_Cr2_S16 | Fe | Cr | S | 0.875 | 0.125 | 1 | 1,8 | 1 | 1 | 0 | 0 | -219.0324 | 7.5 | 5.8 | 3.7 | 176.311 | 9.684 | 1
Fe14_Cr2_S16 | Fe | Cr | S | 0.875 | 0.125 | 1 | 1,13 | 1 | 0 | 0 | 1
Fe14_Cr2_S16 | Fe | Cr | S | 0.875 | 0.125 | 1 | 1,14 | 1 | 0 | 0 | 1 | -219.0324147 | 7.5 | 5.8 | 3.7 | 176.311 | 9.684 | 1
Fe14_Cr2_S16 | Fe | Cr | S | 0.875 | 0.125 | 1 | 1,15 | 1 | 0 | 0 | 1
Fe14_Cr2_S16 | Fe | Cr | S | 0.875 | 0.125 | 1 | 1,16 | 1 | 0 | 0 | 1 | -219.0324 | 7.5 | 5.8 | 3.7 | 176.311 | 9.684 | 1
Fe14_Cr2_S16 | Fe | Cr | S | 0.875 | 0.125 | 1 | 5,9 | 0 | 1 | 1 | 0
Fe14_Cr2_S16 | Fe | Cr | S | 0.875 | 0.125 | 1 | 5,10 | 0 | 1 | 1 | 0 | -219.0324 | 7.5 | 5.8 | 3.7 | 176.311 | 9.684 | 1
Fe14_Cr2_S16 | Fe | Cr | S | 0.875 | 0.125 | 1 | 5,11 | 0 | 1 | 1 | 0 | -219.0763 | 7.5 | 5.8 | 3.7 | 176.279 | 2.38 | 1
Fe14_Cr2_S16 | Fe | Cr | S | 0.875 | 0.125 | 1 | 5,12 | 0 | 1 | 1 | 0 | -219.0324 | 7.5 | 5.8 | 3.7 | 176.311 | 9.684 | 1
Fe15_Cr1_Se16 | Fe | Cr | Se | 0.9375 | 0.0625 | 1 | 1, | 1 | 0 | 0 | 0 | -193.4492 | 7.9 | 6.2 | 4 | 189.504 | 2.574 | 1
Fe14_Cr2_Se16 | Fe | Cr | Se | 0.875 | 0.125 | 1 | 1,2 | 2 | 0 | 0 | 0 | -194.0078 | 7.9 | 6.2 | 4 | 188.077 | 4.584 | 1
Fe14_Cr2_Se16 | Fe | Cr | Se | 0.875 | 0.125 | 1 | 1,3 | 2 | 0 | 0 | 0 | -194.1894 | 7.9 | 6.2 | 4 | 188.067 | 4.234 | 1
Fe14_Cr2_Se16 | Fe | Cr | Se | 0.875 | 0.125 | 1 | 1,4 | 2 | 0 | 0 | 0 | -194.0078 | 7.9 | 6.2 | 4 | 188.077 | 4.584 | 1
Fe14_Cr2_Se16 | Fe | Cr | Se | 0.875 | 0.125 | 1 | 1,5 | 1 | 1 | 0 | 0 | -194.2026 | 7.9 | 6.2 | 4 | 188.063 | 3.743 | 1
Fe14_Cr2_Se16 | Fe | Cr | Se | 0.875 | 0.125 | 1 | 1,6 | 1 | 1 | 0 | 0 | -194.0743694 | 7.9 | 6.2 | 4 | 188.073 | 5.053 | 1
Fe14_Cr2_Se16 | Fe | Cr | Se | 0.875 | 0.125 | 1 | 1,7 | 1 | 1 | 0 | 0 | -194.1617 | 7.9 | 6.2 | 4 | 188.065 | 3.621 | 1
Fe14_Cr2_Se16 | Fe | Cr | Se | 0.875 | 0.125 | 1 | 1,8 | 1 | 1 | 0 | 0 | -194.0744 | 7.9 | 6.2 | 4 | 188.073 | 5.053 | 1
Fe14_Cr2_Se16 | Fe | Cr | Se | 0.875 | 0.125 | 1 | 1,13 | 1 | 0 | 0 | 1 | -194.2026 | 7.9 | 6.2 | 4 | 188.063 | 3.743 | 1
Fe14_Cr2_Se16 | Fe | Cr | Se | 0.875 | 0.125 | 1 | 1,14 | 1 | 0 | 0 | 1 | -194.0744 | 7.9 | 6.2 | 4 | 188.073 | 5.053 | 1
Fe14_Cr2_Se16 | Fe | Cr | Se | 0.875 | 0.125 | 1 | 1,15 | 1 | 0 | 0 | 1 | -194.1617 | 7.9 | 6.2 | 4 | 188.065 | 3.621 | 1
Fe14_Cr2_Se16 | Fe | Cr | Se | 0.875 | 0.125 | 1 | 1,16 | 1 | 0 | 0 | 1 | -194.0744 | 7.9 | 6.2 | 4 | 188.073 | 5.053 | 1
Fe14_Cr2_Se16 | Fe | Cr | Se | 0.875 | 0.125 | 1 | 5,9 | 0 | 1 | 1 | 0 | -194.2026167 | 7.9 | 6.2 | 4 | 188.063 | 3.743 | 1
Fe14_Cr2_Se16 | Fe | Cr | Se | 0.875 | 0.125 | 1 | 5,10 | 0 | 1 | 1 | 0 | -194.0744 | 7.9 | 6.2 | 4 | 188.073 | 5.053 | 1
Fe14_Cr2_Se16 | Fe | Cr | Se | 0.875 | 0.125 | 1 | 5,11 | 0 | 1 | 1 | 0 | -194.1617 | 7.9 | 6.2 | 4 | 188.065 | 3.621 | 1
Fe14_Cr2_Se16 | Fe | Cr | Se | 0.875 | 0.125 | 1 | 5,12 | 0 | 1 | 1 | 0 | -194.0744 | 7.9 | 6.2 | 4 | 188.073 | 5.053 | 1
Fe15_Cr1_Te16 | Fe | Cr | Te | 0.9375 | 0.0625 | 1 | 1, | 1 | 0 | 0 | 0 | -151.6038 | 8.5 | 7.1 | 3.9 | 196.965 | 0 | 0
Fe14_Cr2_Te16 | Fe | Cr | Te | 0.875 | 0.125 | 1 | 1,2 | 2 | 0 | 0 | 0 | -151.1667 | 8.5 | 7.1 | 3.9 | 195.685 | 0 | 0
Fe14_Cr2_Te16 | Fe | Cr | Te | 0.875 | 0.125 | 1 | 1,3 | 2 | 0 | 0 | 0 | -151.0647 | 8.5 | 7.1 | 3.9 | 195.674 | 0 | 0
Fe14_Cr2_Te16 | Fe | Cr | Te | 0.875 | 0.125 | 1 | 1,4 | 2 | 0 | 0 | 0 | -151.1667 | 8.5 | 7.1 | 3.9 | 195.685 | 0 | 0
Fe14_Cr2_Te16 | Fe | Cr | Te | 0.875 | 0.125 | 1 | 1,5 | 1 | 1 | 0 | 0 | -151.2513 | 8.5 | 7.1 | 3.9 | 195.668 | -0.374 | 2
Fe14_Cr2_Te16 | Fe | Cr | Te | 0.875 | 0.125 | 1 | 1,6 | 1 | 1 | 0 | 0 | -151.0926 | 8.5 | 7.1 | 3.9 | 195.678 | 0 | 0
Fe14_Cr2_Te16 | Fe | Cr | Te | 0.875 | 0.125 | 1 | 1,7 | 1 | 1 | 0 | 0 | -151.1677 | 8.5 | 7.1 | 3.9 | 195.677 | 0 | 0
Fe14_Cr2_Te16 | Fe | Cr | Te | 0.875 | 0.125 | 1 | 1,8 | 1 | 1 | 0 | 0 | -151.0926 | 8.5 | 7.1 | 3.9 | 195.678 | 0 | 0
Fe14_Cr2_Te16 | Fe | Cr | Te | 0.875 | 0.125 | 1 | 1,13 | 1 | 0 | 0 | 1 | -151.2513 | 8.5 | 7.1 | 3.9 | 195.668 | -0.374 | 2
Fe14_Cr2_Te16 | Fe | Cr | Te | 0.875 | 0.125 | 1 | 1,14 | 1 | 0 | 0 | 1 | -151.0926 | 8.5 | 7.1 | 3.9 | 195.678 | 0 | 0
Fe14_Cr2_Te16 | Fe | Cr | Te | 0.875 | 0.125 | 1 | 1,15 | 1 | 0 | 0 | 1 | -151.1677 | 8.5 | 7.1 | 3.9 | 195.677 | 0 | 0
Fe14_Cr2_Te16 | Fe | Cr | Te | 0.875 | 0.125 | 1 | 1,16 | 1 | 0 | 0 | 1 | -151.0926 | 8.5 | 7.1 | 3.9 | 195.678 | 0 | 0
Fe14_Cr2_Te16 | Fe | Cr | Te | 0.875 | 0.125 | 1 | 5,9 | 0 | 1 | 1 | 0 | -151.2513 | 8.5 | 7.1 | 3.9 | 195.668 | -0.374 | 2
Fe14_Cr2_Te16 | Fe | Cr | Te | 0.875 | 0.125 | 1 | 5,10 | 0 | 1 | 1 | 0 | -151.0926 | 8.5 | 7.1 | 3.9 | 195.678 | 0 | 0
Fe14_Cr2_Te16 | Fe | Cr | Te | 0.875 | 0.125 | 1 | 5,11 | 0 | 1 | 1 | 0 | -151.1677 | 8.5 | 7.1 | 3.9 | 195.677 | 0 | 0
Fe14_Cr2_Te16 | Fe | Cr | Te | 0.875 | 0.125 | 1 | 5,12 | 0 | 1 | 1 | 0 | -151.0926 | 8.5 | 7.1 | 3.9 | 195.678 | 0 | 0
Fe15_Mn1_S16 | Fe | Mn | S | 0.9375 | 0.0625 | 1 | 1, | 1 | 0 | 0 | 0 | -217.1145729 | 7.5 | 6 | 3.7 | 177.987 | 6.562 | 1
Fe14_Mn2_S16 | Fe | Mn | S | 0.875 | 0.125 | 1 | 1,2 | 2 | 0 | 0 | 0 | -217.9943827 | 7.5 | 6 | 3.7 | 176.584 | 8.476 | 1
Fe14_Mn2_S16 | Fe | Mn | S | 0.875 | 0.125 | 1 | 1,3 | 2 | 0 | 0 | 0 | -218.0926 | 7.5 | 6 | 3.7 | 176.587 | 7.976 | 1
Fe14_Mn2_S16 | Fe | Mn | S | 0.875 | 0.125 | 1 | 1,4 | 2 | 0 | 0 | 0 | -217.9944 | 7.5 | 6 | 3.7 | 176.584 | 8.476 | 1
Fe14_Mn2_S16 | Fe | Mn | S | 0.875 | 0.125 | 1 | 1,5 | 1 | 1 | 0 | 0 |  | 7.5 | 6 | 3.7
Fe14_Mn2_S16 | Fe | Mn | S | 0.875 | 0.125 | 1 | 1,6 | 1 | 1 | 0 | 0 | -218.0304 | 7.5 | 6 | 3.7 | 176.592 | 8.11 | 1
Fe14_Mn2_S16 | Fe | Mn | S | 0.875 | 0.125 | 1 | 1,7 | 1 | 1 | 0 | 0 |  | 7.5 | 6 | 3.7
Fe14_Mn2_S16 | Fe | Mn | S | 0.875 | 0.125 | 1 | 1,8 | 1 | 1 | 0 | 0 | -218.0219 | 7.5 | 6 | 3.7 | 176.598 | 7.061 | 1
Fe14_Mn2_S16 | Fe | Mn | S | 0.875 | 0.125 | 1 | 1,13 | 1 | 0 | 0 | 1 |  | 7.5 | 6 | 3.7
Fe14_Mn2_S16 | Fe | Mn | S | 0.875 | 0.125 | 1 | 1,14 | 1 | 0 | 0 | 1 | -218.0269 | 7.5 | 6 | 3.7 | 176.595 | 7.875 | 1
Fe14_Mn2_S16 | Fe | Mn | S | 0.875 | 0.125 | 1 | 1,15 | 1 | 0 | 0 | 1 |  | 7.5 | 6 | 3.7
Fe14_Mn2_S16 | Fe | Mn | S | 0.875 | 0.125 | 1 | 1,16 | 1 | 0 | 0 | 1 | -218.0219 | 7.5 | 6 | 3.7 | 176.598 | 7.061 | 1
Fe14_Mn2_S16 | Fe | Mn | S | 0.875 | 0.125 | 1 | 5,9 | 0 | 1 | 1 | 0 |  | 7.5 | 6 | 3.7
Fe14_Mn2_S16 | Fe | Mn | S | 0.875 | 0.125 | 1 | 5,10 | 0 | 1 | 1 | 0 | -218.0219 | 7.5 | 6 | 3.7 | 176.598 | 7.061 | 1
Fe14_Mn2_S16 | Fe | Mn | S | 0.875 | 0.125 | 1 | 5,11 | 0 | 1 | 1 | 0 |  | 7.5 | 6 | 3.7
Fe14_Mn2_S16 | Fe | Mn | S | 0.875 | 0.125 | 1 | 5,12 | 0 | 1 | 1 | 0 | -218.0219 | 7.5 | 6 | 3.7 | 176.598 | 7.061 | 1
Fe15_Mn1_Se16 | Fe | Mn | Se | 0.9375 | 0.0625 | 1 | 1, | 1 | 0 | 0 | 0 | -193.2673 | 7.9 | 6.3 | 4 | 189.515 | 2.2 | 1
Fe14_Mn2_Se16 | Fe | Mn | Se | 0.875 | 0.125 | 1 | 1,2 | 2 | 0 | 0 | 0 | -193.7842 | 7.9 | 6.3 | 4 | 188.086 | 3.308 | 1
Fe14_Mn2_Se16 | Fe | Mn | Se | 0.875 | 0.125 | 1 | 1,3 | 2 | 0 | 0 | 0 | -193.7976 | 7.9 | 6.3 | 4 | 188.091 | 3.759 | 1
Fe14_Mn2_Se16 | Fe | Mn | Se | 0.875 | 0.125 | 1 | 1,4 | 2 | 0 | 0 | 0 | -193.7842 | 7.9 | 6.3 | 4 | 188.086 | 3.308 | 1
Fe14_Mn2_Se16 | Fe | Mn | Se | 0.875 | 0.125 | 1 | 1,5 | 1 | 1 | 0 | 0 | -193.8602 | 7.9 | 6.3 | 4 | 188.089 | 3.229 | 1
Fe14_Mn2_Se16 | Fe | Mn | Se | 0.875 | 0.125 | 1 | 1,6 | 1 | 1 | 0 | 0 | -193.782 | 7.9 | 6.3 | 4 | 188.087 | 2.939 | 1
Fe14_Mn2_Se16 | Fe | Mn | Se | 0.875 | 0.125 | 1 | 1,7 | 1 | 1 | 0 | 0 | -193.8194 | 7.9 | 6.3 | 4 | 188.088 | 2.76 | 1
Fe14_Mn2_Se16 | Fe | Mn | Se | 0.875 | 0.125 | 1 | 1,8 | 1 | 1 | 0 | 0 | -193.782 | 7.9 | 6.3 | 4 | 188.087 | 2.939 | 1
Fe14_Mn2_Se16 | Fe | Mn | Se | 0.875 | 0.125 | 1 | 1,13 | 1 | 0 | 0 | 1 | -193.8602 | 7.9 | 6.3 | 4 | 188.089 | 3.229 | 1
Fe14_Mn2_Se16 | Fe | Mn | Se | 0.875 | 0.125 | 1 | 1,14 | 1 | 0 | 0 | 1 | -193.782 | 7.9 | 6.3 | 4 | 188.087 | 2.939 | 1
Fe14_Mn2_Se16 | Fe | Mn | Se | 0.875 | 0.125 | 1 | 1,15 | 1 | 0 | 0 | 1 | -193.8194 | 7.9 | 6.3 | 4 | 188.088 | 2.76 | 1
Fe14_Mn2_Se16 | Fe | Mn | Se | 0.875 | 0.125 | 1 | 1,16 | 1 | 0 | 0 | 1 | -193.782 | 7.9 | 6.3 | 4 | 188.087 | 2.939 | 1
Fe14_Mn2_Se16 | Fe | Mn | Se | 0.875 | 0.125 | 1 | 5,9 | 0 | 1 | 1 | 0 | -193.8602414 | 7.9 | 6.3 | 4 | 188.089 | 3.229 | 1
Fe14_Mn2_Se16 | Fe | Mn | Se | 0.875 | 0.125 | 1 | 5,10 | 0 | 1 | 1 | 0 | -193.782 | 7.9 | 6.3 | 4 | 188.087 | 2.939 | 1
Fe14_Mn2_Se16 | Fe | Mn | Se | 0.875 | 0.125 | 1 | 5,11 | 0 | 1 | 1 | 0 | -193.8194 | 7.9 | 6.3 | 4 | 188.088 | 2.76 | 1
Fe14_Mn2_Se16 | Fe | Mn | Se | 0.875 | 0.125 | 1 | 5,12 | 0 | 1 | 1 | 0 | -193.782 | 7.9 | 6.3 | 4 | 188.087 | 2.939 | 1
Fe15_Mn1_Te16 | Fe | Mn | Te | 0.9375 | 0.0625 | 1 | 1, | 1 | 0 | 0 | 0 | -152.2707 | 8.5 | 7 | 3.9 | 196.726 | 0 | 0
Fe14_Mn2_Te16 | Fe | Mn | Te | 0.875 | 0.125 | 1 | 1,2 | 2 | 0 | 0 | 0 | -152.4001 | 8.5 | 7 | 3.9 | 195.201 | 0 | 0
Fe14_Mn2_Te16 | Fe | Mn | Te | 0.875 | 0.125 | 1 | 1,3 | 2 | 0 | 0 | 0 | -152.4064 | 8.5 | 7 | 3.9 | 195.202 | 0 | 0
Fe14_Mn2_Te16 | Fe | Mn | Te | 0.875 | 0.125 | 1 | 1,4 | 2 | 0 | 0 | 0 | -152.4001 | 8.5 | 7 | 3.9 | 195.201 | 0 | 0
Fe14_Mn2_Te16 | Fe | Mn | Te | 0.875 | 0.125 | 1 | 1,5 | 1 | 1 | 0 | 0 | -152.4379 | 8.5 | 7 | 3.9 | 195.204 | 0 | 0
Fe14_Mn2_Te16 | Fe | Mn | Te | 0.875 | 0.125 | 1 | 1,6 | 1 | 1 | 0 | 0 | -152.4022 | 8.5 | 7 | 3.9 | 195.2 | 0 | 0
Fe14_Mn2_Te16 | Fe | Mn | Te | 0.875 | 0.125 | 1 | 1,7 | 1 | 1 | 0 | 0 | -152.4068 | 8.5 | 7 | 3.9 | 195.2 | 0 | 0
Fe14_Mn2_Te16 | Fe | Mn | Te | 0.875 | 0.125 | 1 | 1,8 | 1 | 1 | 0 | 0 | -152.4022 | 8.5 | 7 | 3.9 | 195.2 | 0 | 0
Fe14_Mn2_Te16 | Fe | Mn | Te | 0.875 | 0.125 | 1 | 1,13 | 1 | 0 | 0 | 1 | -152.4379 | 8.5 | 7 | 3.9 | 195.204 | 0 | 0
Fe14_Mn2_Te16 | Fe | Mn | Te | 0.875 | 0.125 | 1 | 1,14 | 1 | 0 | 0 | 1 | -152.4022 | 8.5 | 7 | 3.9 | 195.2 | 0 | 0
Fe14_Mn2_Te16 | Fe | Mn | Te | 0.875 | 0.125 | 1 | 1,15 | 1 | 0 | 0 | 1 | -152.4068 | 8.5 | 7 | 3.9 | 195.2 | 0 | 0
Fe14_Mn2_Te16 | Fe | Mn | Te | 0.875 | 0.125 | 1 | 1,16 | 1 | 0 | 0 | 1 | -152.4022 | 8.5 | 7 | 3.9 | 195.2 | 0 | 0
Fe14_Mn2_Te16 | Fe | Mn | Te | 0.875 | 0.125 | 1 | 5,9 | 0 | 1 | 1 | 0 | -152.4379 | 8.5 | 7 | 3.9 | 195.204 | 0 | 0
Fe14_Mn2_Te16 | Fe | Mn | Te | 0.875 | 0.125 | 1 | 5,10 | 0 | 1 | 1 | 0 | -152.4022 | 8.5 | 7 | 3.9 | 195.2 | 0 | 0
Fe14_Mn2_Te16 | Fe | Mn | Te | 0.875 | 0.125 | 1 | 5,11 | 0 | 1 | 1 | 0 | -152.4068 | 8.5 | 7 | 3.9 | 195.2 | 0 | 0
Fe14_Mn2_Te16 | Fe | Mn | Te | 0.875 | 0.125 | 1 | 5,12 | 0 | 1 | 1 | 0 | -152.4022 | 8.5 | 7 | 3.9 | 195.2 | 0 | 0