## Sheet1
Ax_By_Cz | A | B | C | x | y | z | structure | S1 | S2 | S3 | S4 | Energy | Av_chg_x | Av_chg_y | Avg_chg_z | Charge | M | state
Fe7_Ni9_S16 | Fe | Ni | S | 0.4375 | 0.5625 | 1 | 7,8,10,11,12,13,14,15,16 | 0 | 2 | 3 | 4 | -190.3113 | 7.5 | 9.5 | 3.7 | 197.312 | 1.202 | 1
Fe7_Ni9_S16 | Fe | Ni | S | 0.4375 | 0.5625 | 1 | 7,8,9,10,11,13,14,15,16 | 0 | 2 | 3 | 4 | -190.3173 | 7.5 | 9.5 | 3.7 | 197.31 | 1.198 | 1
Fe7_Ni9_S16 | Fe | Ni | S | 0.4375 | 0.5625 | 1 | 7,8,9,10,11,12,14,15,16 | 0 | 2 | 4 | 3 | -190.3113 | 7.5 | 9.5 | 3.7 | 197.312 | 1.202 | 1
Fe7_Ni9_S16 | Fe | Ni | S | 0.4375 | 0.5625 | 1 | 3,4,7,8,12,13,14,15,16 | 2 | 2 | 1 | 4 | -190.2796 | 7.5 | 9.5 | 3.7 | 197.307 | 1.591 | 1
Fe7_Ni9_S16 | Fe | Ni | S | 0.4375 | 0.5625 | 1 | 3,4,7,8,10,13,14,15,16 | 2 | 2 | 1 | 4 | -190.3865949 | 7.5 | 9.5 | 3.7 | 197.303 | 2.337 | 1
Fe7_Ni9_S16 | Fe | Ni | S | 0.4375 | 0.5625 | 1 | 3,4,7,8,10,11,12,15,16 | 2 | 2 | 3 | 2 | -190.192017 | 7.5 | 9.5 | 3.7 | 197.304 | 1.719 | 1
Fe7_Ni9_S16 | Fe | Ni | S | 0.4375 | 0.5625 | 1 | 2,4,6,8,12,13,14,15,16 | 2 | 2 | 1 | 4 | -190.2592 | 7.5 | 9.5 | 3.7 | 197.299 | 1.558 | 1
Fe7_Ni9_S16 | Fe | Ni | S | 0.4375 | 0.5625 | 1 | 2,4,6,8,10,13,14,15,16 | 2 | 2 | 1 | 4 | -190.2179299 | 7.5 | 9.5 | 3.7 | 197.297 | 3.373 | 1
Fe7_Ni9_S16 | Fe | Ni | S | 0.4375 | 0.5625 | 1 | 2,4,6,8,10,11,12,14,15 | 2 | 2 | 3 | 2 | -190.2542 | 7.5 | 9.5 | 3.7 | 197.294 | 5.998 | 1
Fe7_Ni9_S16 | Fe | Ni | S | 0.4375 | 0.5625 | 1 | 2,4,6,7,10,12,13,14,15 | 2 | 2 | 2 | 3 | -190.47 | 7.5 | 9.5 | 3.7 | 197.293 | 4.259 | 1
Fe7_Ni9_S16 | Fe | Ni | S | 0.4375 | 0.5625 | 1 | 2,4,6,7,10,11,14,15,16 | 2 | 2 | 2 | 3 | -190.2658036 | 7.5 | 9.5 | 3.7 | 197.3 | 1.949 | 1
Fe7_Ni9_S16 | Fe | Ni | S | 0.4375 | 0.5625 | 1 | 2,4,6,7,10,11,12,14,15 | 2 | 2 | 3 | 2 | -190.2934 | 7.5 | 9.5 | 3.7 | 197.292 | 5.374 | 1
Fe7_Ni9_S16 | Fe | Ni | S | 0.4375 | 0.5625 | 1 | 2,3,6,7,12,13,14,15,16 | 2 | 2 | 1 | 4 | -190.3866 | 7.5 | 9.5 | 3.7 | 197.303 | 2.337 | 1
Fe7_Ni9_S16 | Fe | Ni | S | 0.4375 | 0.5625 | 1 | 2,3,6,7,10,13,14,15,16 | 2 | 2 | 1 | 4 | -190.2796 | 7.5 | 9.5 | 3.7 | 197.307 | 1.591 | 1
Fe7_Ni9_S16 | Fe | Ni | S | 0.4375 | 0.5625 | 1 | 2,3,6,7,10,11,12,15,16 | 2 | 2 | 3 | 2 | -190.2861 | 7.5 | 9.5 | 3.7 | 197.302 | 2.483 | 1
Fe7_Ni9_S16 | Fe | Ni | S | 0.4375 | 0.5625 | 1 | 2,3,5,8,10,13,14,15,16 | 2 | 2 | 1 | 4 | -190.4162 | 7.5 | 9.5 | 3.7 | 197.304 | 1.92 | 1
Fe7_Ni9_S16 | Fe | Ni | S | 0.4375 | 0.5625 | 1 | 2,3,5,8,10,11,12,15,16 | 2 | 2 | 3 | 2 | -190.4635 | 7.5 | 9.5 | 3.7 | 197.3 | 4.083 | 1
Fe7_Ni9_S16 | Fe | Ni | S | 0.4375 | 0.5625 | 1 | 2,3,5,8,10,11,12,14,15 | 2 | 2 | 3 | 2 | -190.4582 | 7.5 | 9.5 | 3.7 | 197.299 | 3.735 | 1
Fe7_Ni9_S16 | Fe | Ni | S | 0.4375 | 0.5625 | 1 | 1,4,5,8,12,13,14,15,16 | 2 | 2 | 1 | 4 | -190.2796 | 7.5 | 9.5 | 3.7 | 197.307 | 1.591 | 1
Fe7_Ni9_S16 | Fe | Ni | S | 0.4375 | 0.5625 | 1 | 1,4,5,8,10,13,14,15,16 | 2 | 2 | 1 | 4 | -190.3866 | 7.5 | 9.5 | 3.7 | 197.303 | 2.337 | 1
Fe7_Ni9_S16 | Fe | Ni | S | 0.4375 | 0.5625 | 1 | 1,4,5,8,10,11,12,14,15 | 2 | 2 | 3 | 2 | -190.4794523 | 7.5 | 9.5 | 3.7 | 197.299 | 4.14 | 1
Fe7_Ni9_Se16 | Fe | Ni | Se | 0.4375 | 0.5625 | 1 | 7,8,10,11,12,13,14,15,16 | 0 | 2 | 3 | 4 | -167.5183044 | 7.8 | 9.8 | 4 | 208.217 | 0 | 0
Fe7_Ni9_Se16 | Fe | Ni | Se | 0.4375 | 0.5625 | 1 | 7,8,9,10,11,13,14,15,16 | 0 | 2 | 3 | 4 | -167.5301 | 7.8 | 9.8 | 4 | 208.213 | 0 | 0
Fe7_Ni9_Se16 | Fe | Ni | Se | 0.4375 | 0.5625 | 1 | 7,8,9,10,11,12,14,15,16 | 0 | 2 | 4 | 3 | -167.5183 | 7.8 | 9.8 | 4 | 208.217 | 0 | 0
Fe7_Ni9_Se16 | Fe | Ni | Se | 0.4375 | 0.5625 | 1 | 3,4,7,8,12,13,14,15,16 | 2 | 2 | 1 | 4 | -167.4987 | 7.8 | 9.8 | 4 | 208.222 | 0 | 0
Fe7_Ni9_Se16 | Fe | Ni | Se | 0.4375 | 0.5625 | 1 | 3,4,7,8,10,13,14,15,16 | 2 | 2 | 1 | 4 | -167.6001 | 7.8 | 9.8 | 4 | 208.213 | 0 | 0
Fe7_Ni9_Se16 | Fe | Ni | Se | 0.4375 | 0.5625 | 1 | 3,4,7,8,10,11,12,15,16 | 2 | 2 | 3 | 2 | -167.4109 | 7.8 | 9.8 | 4 | 208.226 | 0 | 0
Fe7_Ni9_Se16 | Fe | Ni | Se | 0.4375 | 0.5625 | 1 | 2,4,6,8,12,13,14,15,16 | 2 | 2 | 1 | 4 | -167.4986 | 7.8 | 9.8 | 4 | 208.216 | 0 | 0
Fe7_Ni9_Se16 | Fe | Ni | Se | 0.4375 | 0.5625 | 1 | 2,4,6,8,10,13,14,15,16 | 2 | 2 | 1 | 4 | -167.4986 | 7.8 | 9.8 | 4 | 208.216 | 0 | 0
Fe7_Ni9_Se16 | Fe | Ni | Se | 0.4375 | 0.5625 | 1 | 2,4,6,8,10,11,12,14,15 | 2 | 2 | 3 | 2 | -167.536 | 7.8 | 9.8 | 4 | 208.22 | 1.311 | 1
Fe7_Ni9_Se16 | Fe | Ni | Se | 0.4375 | 0.5625 | 1 | 2,4,6,7,10,12,13,14,15 | 2 | 2 | 2 | 3 | -167.7824 | 7.8 | 9.8 | 4 | 208.214 | 1.152 | 1
Fe7_Ni9_Se16 | Fe | Ni | Se | 0.4375 | 0.5625 | 1 | 2,4,6,7,10,11,14,15,16 | 2 | 2 | 2 | 3 | -167.5341 | 7.8 | 9.8 | 4 | 208.221 | 1.71 | 1
Fe7_Ni9_Se16 | Fe | Ni | Se | 0.4375 | 0.5625 | 1 | 2,4,6,7,10,11,12,14,15 | 2 | 2 | 3 | 2 | -167.5342 | 7.8 | 9.8 | 4 | 208.221 | 1.71 | 1
Fe7_Ni9_Se16 | Fe | Ni | Se | 0.4375 | 0.5625 | 1 | 2,3,6,7,12,13,14,15,16 | 2 | 2 | 1 | 4 | -167.6001 | 7.8 | 9.8 | 4 | 208.213 | 0 | 0
Fe7_Ni9_Se16 | Fe | Ni | Se | 0.4375 | 0.5625 | 1 | 2,3,6,7,10,13,14,15,16 | 2 | 2 | 1 | 4 | -167.4987 | 7.8 | 9.8 | 4 | 208.222 | 0 | 0
Fe7_Ni9_Se16 | Fe | Ni | Se | 0.4375 | 0.5625 | 1 | 2,3,6,7,10,11,12,15,16 | 2 | 2 | 3 | 2 | -167.5112 | 7.8 | 9.8 | 4 | 208.223 | 2.048 | 1
Fe7_Ni9_Se16 | Fe | Ni | Se | 0.4375 | 0.5625 | 1 | 2,3,5,8,10,13,14,15,16 | 2 | 2 | 1 | 4 | -167.6425 | 7.8 | 9.8 | 4 | 208.21 | 0.343 | 1
Fe7_Ni9_Se16 | Fe | Ni | Se | 0.4375 | 0.5625 | 1 | 2,3,5,8,10,11,12,15,16 | 2 | 2 | 3 | 2 | -167.7146 | 7.8 | 9.8 | 4 | 208.212 | 0.417 | 1
Fe7_Ni9_Se16 | Fe | Ni | Se | 0.4375 | 0.5625 | 1 | 2,3,5,8,10,11,12,14,15 | 2 | 2 | 3 | 2 | -167.7025 | 7.8 | 9.8 | 4 | 208.213 | 1.467 | 1
Fe7_Ni9_Se16 | Fe | Ni | Se | 0.4375 | 0.5625 | 1 | 1,4,5,8,12,13,14,15,16 | 2 | 2 | 1 | 4 | -167.4987 | 7.8 | 9.8 | 4 | 208.222 | 0 | 0
Fe7_Ni9_Se16 | Fe | Ni | Se | 0.4375 | 0.5625 | 1 | 1,4,5,8,10,13,14,15,16 | 2 | 2 | 1 | 4 | -167.6001 | 7.8 | 9.8 | 4 | 208.213 | 0 | 0
Fe7_Ni9_Se16 | Fe | Ni | Se | 0.4375 | 0.5625 | 1 | 1,4,5,8,10,11,12,14,15 | 2 | 2 | 3 | 2 | -167.7642 | 7.8 | 9.8 | 4 | 208.209 | 0.316 | 1
Fe7_Ni9_Te16 | Fe | Ni | Te | 0.4375 | 0.5625 | 1 | 7,8,10,11,12,13,14,15,16 | 0 | 2 | 3 | 4 | -123.5646 | 8.5 | 10.4 | 3.8 | 214.829 | 0 | 0
Fe7_Ni9_Te16 | Fe | Ni | Te | 0.4375 | 0.5625 | 1 | 7,8,9,10,11,13,14,15,16 | 0 | 2 | 3 | 4 | -123.7055 | 8.5 | 10.4 | 3.8 | 214.826 | 0 | 0
Fe7_Ni9_Te16 | Fe | Ni | Te | 0.4375 | 0.5625 | 1 | 7,8,9,10,11,12,14,15,16 | 0 | 2 | 4 | 3 | -123.5646 | 8.5 | 10.4 | 3.8 | 214.829 | 0 | 0
Fe7_Ni9_Te16 | Fe | Ni | Te | 0.4375 | 0.5625 | 1 | 3,4,7,8,12,13,14,15,16 | 2 | 2 | 1 | 4 | -123.4026 | 8.5 | 10.4 | 3.8 | 214.837 | 0 | 0
Fe7_Ni9_Te16 | Fe | Ni | Te | 0.4375 | 0.5625 | 1 | 3,4,7,8,10,13,14,15,16 | 2 | 2 | 1 | 4 | -123.707757 | 8.5 | 10.4 | 3.8 | 214.83 | 0 | 0
Fe7_Ni9_Te16 | Fe | Ni | Te | 0.4375 | 0.5625 | 1 | 3,4,7,8,10,11,12,15,16 | 2 | 2 | 3 | 2 | -123.2552 | 8.5 | 10.4 | 3.8 | 214.851 | 0 | 0
Fe7_Ni9_Te16 | Fe | Ni | Te | 0.4375 | 0.5625 | 1 | 2,4,6,8,12,13,14,15,16 | 2 | 2 | 1 | 4 | -123.9022 | 8.5 | 10.4 | 3.8 | 214.835 | 0 | 0
Fe7_Ni9_Te16 | Fe | Ni | Te | 0.4375 | 0.5625 | 1 | 2,4,6,8,10,13,14,15,16 | 2 | 2 | 1 | 4 | -123.9022 | 8.5 | 10.4 | 3.8 | 214.835 | 0 | 0
Fe7_Ni9_Te16 | Fe | Ni | Te | 0.4375 | 0.5625 | 1 | 2,4,6,8,10,11,12,14,15 | 2 | 2 | 3 | 2 | -124.0838 | 8.5 | 10.4 | 3.8 | 214.842 | 0 | 0
Fe7_Ni9_Te16 | Fe | Ni | Te | 0.4375 | 0.5625 | 1 | 2,4,6,7,10,12,13,14,15 | 2 | 2 | 2 | 3 | -124.3192 | 8.5 | 10.4 | 3.8 | 214.835 | 0 | 0
Fe7_Ni9_Te16 | Fe | Ni | Te | 0.4375 | 0.5625 | 1 | 2,4,6,7,10,11,14,15,16 | 2 | 2 | 2 | 3 | -123.7899576 | 8.5 | 10.4 | 3.8 | 214.841 | 0 | 0
Fe7_Ni9_Te16 | Fe | Ni | Te | 0.4375 | 0.5625 | 1 | 2,4,6,7,10,11,12,14,15 | 2 | 2 | 3 | 2 | -123.79 | 8.5 | 10.4 | 3.8 | 214.841 | 0 | 0
Fe7_Ni9_Te16 | Fe | Ni | Te | 0.4375 | 0.5625 | 1 | 2,3,6,7,12,13,14,15,16 | 2 | 2 | 1 | 4 | -123.7077576 | 8.5 | 10.4 | 3.8 | 214.83 | 0 | 0
Fe7_Ni9_Te16 | Fe | Ni | Te | 0.4375 | 0.5625 | 1 | 2,3,6,7,10,13,14,15,16 | 2 | 2 | 1 | 4 | -123.4026 | 8.5 | 10.4 | 3.8 | 214.837 | 0 | 0
Fe7_Ni9_Te16 | Fe | Ni | Te | 0.4375 | 0.5625 | 1 | 2,3,6,7,10,11,12,15,16 | 2 | 2 | 3 | 2 | -123.536933 | 8.5 | 10.4 | 3.8 | 214.842 | 0 | 0
Fe7_Ni9_Te16 | Fe | Ni | Te | 0.4375 | 0.5625 | 1 | 2,3,5,8,10,13,14,15,16 | 2 | 2 | 1 | 4 | -123.8796 | 8.5 | 10.4 | 3.8 | 214.824 | 0 | 0
Fe7_Ni9_Te16 | Fe | Ni | Te | 0.4375 | 0.5625 | 1 | 2,3,5,8,10,11,12,15,16 | 2 | 2 | 3 | 2 | -124.0494 | 8.5 | 10.4 | 3.8 | 214.83 | 0 | 0
Fe7_Ni9_Te16 | Fe | Ni | Te | 0.4375 | 0.5625 | 1 | 2,3,5,8,10,11,12,14,15 | 2 | 2 | 3 | 2 | -123.9475 | 8.5 | 10.4 | 3.8 | 214.831 | 0 | 0
Fe7_Ni9_Te16 | Fe | Ni | Te | 0.4375 | 0.5625 | 1 | 1,4,5,8,12,13,14,15,16 | 2 | 2 | 1 | 4 | -123.40263 | 8.5 | 10.4 | 3.8 | 214.837 | 0 | 0
Fe7_Ni9_Te16 | Fe | Ni | Te | 0.4375 | 0.5625 | 1 | 1,4,5,8,10,13,14,15,16 | 2 | 2 | 1 | 4 | -123.7078 | 8.5 | 10.4 | 3.8 | 214.83 | 0 | 0
Fe7_Ni9_Te16 | Fe | Ni | Te | 0.4375 | 0.5625 | 1 | 1,4,5,8,10,11,12,14,15 | 2 | 2 | 3 | 2 | -124.2023604 | 8.5 | 10.4 | 3.8 | 214.826 | 0 | 0
Fe7_Co9_S16 | Fe | Co | S | 0.4375 | 0.5625 | 1 | 7,8,10,11,12,13,14,15,16 | 0 | 2 | 3 | 4 | -205.8756 | 7.5 | 8.5 | 3.7 | 187.782 | 0.364 | 1
Fe7_Co9_S16 | Fe | Co | S | 0.4375 | 0.5625 | 1 | 7,8,9,10,11,13,14,15,16 | 0 | 2 | 3 | 4 | -205.8802 | 7.5 | 8.5 | 3.7 | 187.784 | 0.195 | 1
Fe7_Co9_S16 | Fe | Co | S | 0.4375 | 0.5625 | 1 | 7,8,9,10,11,12,14,15,16 | 0 | 2 | 4 | 3 | -205.877 | 7.5 | 8.5 | 3.7 | 187.782 | 0.547 | 1
Fe7_Co9_S16 | Fe | Co | S | 0.4375 | 0.5625 | 1 | 3,4,7,8,12,13,14,15,16 | 2 | 2 | 1 | 4 | -205.9024 | 7.5 | 8.5 | 3.7 | 187.776 | 0.079 | 1
Fe7_Co9_S16 | Fe | Co | S | 0.4375 | 0.5625 | 1 | 3,4,7,8,10,13,14,15,16 | 2 | 2 | 1 | 4 | -205.9053 | 7.5 | 8.5 | 3.7 | 187.779 | 0.165 | 1
Fe7_Co9_S16 | Fe | Co | S | 0.4375 | 0.5625 | 1 | 3,4,7,8,10,11,12,15,16 | 2 | 2 | 3 | 2 | -205.9219 | 7.5 | 8.5 | 3.7 | 187.767 | 0.024 | 1
Fe7_Co9_S16 | Fe | Co | S | 0.4375 | 0.5625 | 1 | 2,4,6,8,12,13,14,15,16 | 2 | 2 | 1 | 4 | -205.862 | 7.5 | 8.5 | 3.7 | 187.776 | 0 | 0
Fe7_Co9_S16 | Fe | Co | S | 0.4375 | 0.5625 | 1 | 2,4,6,8,10,13,14,15,16 | 2 | 2 | 1 | 4 | -205.862 | 7.5 | 8.5 | 3.7 | 187.776 | 0 | 0
Fe7_Co9_S16 | Fe | Co | S | 0.4375 | 0.5625 | 1 | 2,4,6,8,10,11,12,14,15 | 2 | 2 | 3 | 2 | -205.9029 | 7.5 | 8.5 | 3.7 | 187.766 | 0.938 | 1
Fe7_Co9_S16 | Fe | Co | S | 0.4375 | 0.5625 | 1 | 2,4,6,7,10,12,13,14,15 | 2 | 2 | 2 | 3 | -205.9427 | 7.5 | 8.5 | 3.7 | 187.772 | 0.039 | 1
Fe7_Co9_S16 | Fe | Co | S | 0.4375 | 0.5625 | 1 | 2,4,6,7,10,11,14,15,16 | 2 | 2 | 2 | 3 | -205.9315 | 7.5 | 8.5 | 3.7 | 187.769 | 0.641 | 1
Fe7_Co9_S16 | Fe | Co | S | 0.4375 | 0.5625 | 1 | 2,4,6,7,10,11,12,14,15 | 2 | 2 | 3 | 2 | -205.9315 | 7.5 | 8.5 | 3.7 | 187.769 | 0.642 | 1
Fe7_Co9_S16 | Fe | Co | S | 0.4375 | 0.5625 | 1 | 2,3,6,7,12,13,14,15,16 | 2 | 2 | 1 | 4 | -205.9051 | 7.5 | 8.5 | 3.7 | 187.779 | 0.103 | 1
Fe7_Co9_S16 | Fe | Co | S | 0.4375 | 0.5625 | 1 | 2,3,6,7,10,13,14,15,16 | 2 | 2 | 1 | 4 | -205.9024 | 7.5 | 8.5 | 3.7 | 187.776 | 0.078 | 1
Fe7_Co9_S16 | Fe | Co | S | 0.4375 | 0.5625 | 1 | 2,3,6,7,10,11,12,15,16 | 2 | 2 | 3 | 2 | -205.9289 | 7.5 | 8.5 | 3.7 | 187.77 | 0.18 | 1
Fe7_Co9_S16 | Fe | Co | S | 0.4375 | 0.5625 | 1 | 2,3,5,8,10,13,14,15,16 | 2 | 2 | 1 | 4 | -205.9095 | 7.5 | 8.5 | 3.7 | 187.78 | 0.191 | 1
Fe7_Co9_S16 | Fe | Co | S | 0.4375 | 0.5625 | 1 | 2,3,5,8,10,11,12,15,16 | 2 | 2 | 3 | 2 | -205.9256 | 7.5 | 8.5 | 3.7 | 187.775 | 0.087 | 1
Fe7_Co9_S16 | Fe | Co | S | 0.4375 | 0.5625 | 1 | 2,3,5,8,10,11,12,14,15 | 2 | 2 | 3 | 2 | -205.9253 | 7.5 | 8.5 | 3.7 | 187.775 | 0.101 | 1
Fe7_Co9_S16 | Fe | Co | S | 0.4375 | 0.5625 | 1 | 1,4,5,8,12,13,14,15,16 | 2 | 2 | 1 | 4 | -205.9025 | 7.5 | 8.5 | 3.7 | 187.776 | 0.09 | 1
Fe7_Co9_S16 | Fe | Co | S | 0.4375 | 0.5625 | 1 | 1,4,5,8,10,13,14,15,16 | 2 | 2 | 1 | 4 | -205.9054 | 7.5 | 8.5 | 3.7 | 187.779 | 0.196 | 1
Fe7_Co9_S16 | Fe | Co | S | 0.4375 | 0.5625 | 1 | 1,4,5,8,10,11,12,14,15 | 2 | 2 | 3 | 2 | -205.9398 | 7.5 | 8.5 | 3.7 | 187.776 | 0.026 | 1
Fe7_Co9_Se16 | Fe | Co | Se | 0.4375 | 0.5625 | 1 | 7,8,10,11,12,13,14,15,16 | 0 | 2 | 3 | 4 | -183.6467 | 7.8 | 8.8 | 4 | 198.922 | 0 | 0
Fe7_Co9_Se16 | Fe | Co | Se | 0.4375 | 0.5625 | 1 | 7,8,9,10,11,13,14,15,16 | 0 | 2 | 3 | 4 | -183.6483 | 7.8 | 8.8 | 4 | 198.922 | 0 | 0
Fe7_Co9_Se16 | Fe | Co | Se | 0.4375 | 0.5625 | 1 | 7,8,9,10,11,12,14,15,16 | 0 | 2 | 4 | 3 | -183.6467 | 7.8 | 8.8 | 4 | 198.922 | 0 | 0
Fe7_Co9_Se16 | Fe | Co | Se | 0.4375 | 0.5625 | 1 | 3,4,7,8,12,13,14,15,16 | 2 | 2 | 1 | 4 | -183.6757 | 7.8 | 8.8 | 4 | 198.918 | 0 | 0
Fe7_Co9_Se16 | Fe | Co | Se | 0.4375 | 0.5625 | 1 | 3,4,7,8,10,13,14,15,16 | 2 | 2 | 1 | 4 | -183.6936 | 7.8 | 8.8 | 4 | 198.919 | 0 | 0
Fe7_Co9_Se16 | Fe | Co | Se | 0.4375 | 0.5625 | 1 | 3,4,7,8,10,11,12,15,16 | 2 | 2 | 3 | 2 | -183.6956 | 7.8 | 8.8 | 4 | 198.915 | 0 | 0
Fe7_Co9_Se16 | Fe | Co | Se | 0.4375 | 0.5625 | 1 | 2,4,6,8,12,13,14,15,16 | 2 | 2 | 1 | 4 | -183.6312 | 7.8 | 8.8 | 4 | 198.917 | 0 | 0
Fe7_Co9_Se16 | Fe | Co | Se | 0.4375 | 0.5625 | 1 | 2,4,6,8,10,13,14,15,16 | 2 | 2 | 1 | 4 | -183.6312 | 7.8 | 8.8 | 4 | 198.917 | 0 | 0
Fe7_Co9_Se16 | Fe | Co | Se | 0.4375 | 0.5625 | 1 | 2,4,6,8,10,11,12,14,15 | 2 | 2 | 3 | 2
Fe7_Co9_Se16 | Fe | Co | Se | 0.4375 | 0.5625 | 1 | 2,4,6,7,10,12,13,14,15 | 2 | 2 | 2 | 3 | -183.7544 | 7.8 | 8.8 | 4 | 198.914 | 0 | 0
Fe7_Co9_Se16 | Fe | Co | Se | 0.4375 | 0.5625 | 1 | 2,4,6,7,10,11,14,15,16 | 2 | 2 | 2 | 3 | -183.7154 | 7.8 | 8.8 | 4 | 198.915 | 0 | 0
Fe7_Co9_Se16 | Fe | Co | Se | 0.4375 | 0.5625 | 1 | 2,4,6,7,10,11,12,14,15 | 2 | 2 | 3 | 2 | -183.7154 | 7.8 | 8.8 | 4 | 198.915 | 0 | 0
Fe7_Co9_Se16 | Fe | Co | Se | 0.4375 | 0.5625 | 1 | 2,3,6,7,12,13,14,15,16 | 2 | 2 | 1 | 4 | -183.6936 | 7.8 | 8.8 | 4 | 198.919 | 0 | 0
Fe7_Co9_Se16 | Fe | Co | Se | 0.4375 | 0.5625 | 1 | 2,3,6,7,10,13,14,15,16 | 2 | 2 | 1 | 4 | -183.6757 | 7.8 | 8.8 | 4 | 198.918 | 0 | 0
Fe7_Co9_Se16 | Fe | Co | Se | 0.4375 | 0.5625 | 1 | 2,3,6,7,10,11,12,15,16 | 2 | 2 | 3 | 2 | -183.7163 | 7.8 | 8.8 | 4 | 198.916 | 0 | 0
Fe7_Co9_Se16 | Fe | Co | Se | 0.4375 | 0.5625 | 1 | 2,3,5,8,10,13,14,15,16 | 2 | 2 | 1 | 4 | -183.6963 | 7.8 | 8.8 | 4 | 198.919 | 0 | 0
Fe7_Co9_Se16 | Fe | Co | Se | 0.4375 | 0.5625 | 1 | 2,3,5,8,10,11,12,15,16 | 2 | 2 | 3 | 2 | -183.7349 | 7.8 | 8.8 | 4 | 198.916 | 0 | 0
Fe7_Co9_Se16 | Fe | Co | Se | 0.4375 | 0.5625 | 1 | 2,3,5,8,10,11,12,14,15 | 2 | 2 | 3 | 2 | -183.7338 | 7.8 | 8.8 | 4 | 198.916 | 0 | 0
Fe7_Co9_Se16 | Fe | Co | Se | 0.4375 | 0.5625 | 1 | 1,4,5,8,12,13,14,15,16 | 2 | 2 | 1 | 4 | -183.6757 | 7.8 | 8.8 | 4 | 198.918 | 0 | 0
Fe7_Co9_Se16 | Fe | Co | Se | 0.4375 | 0.5625 | 1 | 1,4,5,8,10,13,14,15,16 | 2 | 2 | 1 | 4 | -183.6936 | 7.8 | 8.8 | 4 | 198.919 | 0 | 0
Fe7_Co9_Se16 | Fe | Co | Se | 0.4375 | 0.5625 | 1 | 1,4,5,8,10,11,12,14,15 | 2 | 2 | 3 | 2 | -183.7505 | 7.8 | 8.8 | 4 | 198.916 | 0 | 0
Fe7_Co9_Te16 | Fe | Co | Te | 0.4375 | 0.5625 | 1 | 7,8,10,11,12,13,14,15,16 | 0 | 2 | 3 | 4 | -143.6075 | 8.5 | 9.4 | 3.8 | 205.671 | 0 | 0
Fe7_Co9_Te16 | Fe | Co | Te | 0.4375 | 0.5625 | 1 | 7,8,9,10,11,13,14,15,16 | 0 | 2 | 3 | 4 | -143.5916 | 8.5 | 9.4 | 3.8 | 205.67 | 0 | 0
Fe7_Co9_Te16 | Fe | Co | Te | 0.4375 | 0.5625 | 1 | 7,8,9,10,11,12,14,15,16 | 0 | 2 | 4 | 3 | -143.6075013 | 8.5 | 9.4 | 3.8 | 205.671 | 0 | 0
Fe7_Co9_Te16 | Fe | Co | Te | 0.4375 | 0.5625 | 1 | 3,4,7,8,12,13,14,15,16 | 2 | 2 | 1 | 4 | -143.6678 | 8.5 | 9.4 | 3.8 | 205.669 | 0 | 0
Fe7_Co9_Te16 | Fe | Co | Te | 0.4375 | 0.5625 | 1 | 3,4,7,8,10,13,14,15,16 | 2 | 2 | 1 | 4 | -143.6221725 | 8.5 | 9.4 | 3.8 | 205.667 | 0 | 0
Fe7_Co9_Te16 | Fe | Co | Te | 0.4375 | 0.5625 | 1 | 3,4,7,8,10,11,12,15,16 | 2 | 2 | 3 | 2 | -143.6646 | 8.5 | 9.4 | 3.8 | 205.668 | 0 | 0
Fe7_Co9_Te16 | Fe | Co | Te | 0.4375 | 0.5625 | 1 | 2,4,6,8,12,13,14,15,16 | 2 | 2 | 1 | 4 | -143.6019 | 8.5 | 9.4 | 3.8 | 205.665 | 0 | 0
Fe7_Co9_Te16 | Fe | Co | Te | 0.4375 | 0.5625 | 1 | 2,4,6,8,10,13,14,15,16 | 2 | 2 | 1 | 4 | -143.6019 | 8.5 | 9.4 | 3.8 | 205.665 | 0 | 0
Fe7_Co9_Te16 | Fe | Co | Te | 0.4375 | 0.5625 | 1 | 2,4,6,8,10,11,12,14,15 | 2 | 2 | 3 | 2 | -143.5892 | 8.5 | 9.4 | 3.8 | 205.662 | 0 | 0
Fe7_Co9_Te16 | Fe | Co | Te | 0.4375 | 0.5625 | 1 | 2,4,6,7,10,12,13,14,15 | 2 | 2 | 2 | 3 | -143.6641 | 8.5 | 9.4 | 3.8 | 205.662 | 0 | 0
Fe7_Co9_Te16 | Fe | Co | Te | 0.4375 | 0.5625 | 1 | 2,4,6,7,10,11,14,15,16 | 2 | 2 | 2 | 3 | -143.6376 | 8.5 | 9.4 | 3.8 | 205.664 | 0 | 0
Fe7_Co9_Te16 | Fe | Co | Te | 0.4375 | 0.5625 | 1 | 2,4,6,7,10,11,12,14,15 | 2 | 2 | 3 | 2 | -143.6376 | 8.5 | 9.4 | 3.8 | 205.664 | 0 | 0
Fe7_Co9_Te16 | Fe | Co | Te | 0.4375 | 0.5625 | 1 | 2,3,6,7,12,13,14,15,16 | 2 | 2 | 1 | 4 | -143.6222 | 8.5 | 9.4 | 3.8 | 205.667 | 0 | 0
Fe7_Co9_Te16 | Fe | Co | Te | 0.4375 | 0.5625 | 1 | 2,3,6,7,10,13,14,15,16 | 2 | 2 | 1 | 4 | -143.6678 | 8.5 | 9.4 | 3.8 | 205.669 | 0 | 0
Fe7_Co9_Te16 | Fe | Co | Te | 0.4375 | 0.5625 | 1 | 2,3,6,7,10,11,12,15,16 | 2 | 2 | 3 | 2 | -143.648 | 8.5 | 9.4 | 3.8 | 205.666 | 0 | 0
Fe7_Co9_Te16 | Fe | Co | Te | 0.4375 | 0.5625 | 1 | 2,3,5,8,10,13,14,15,16 | 2 | 2 | 1 | 4 | -143.5959 | 8.5 | 9.4 | 3.8 | 205.666 | 0 | 0
Fe7_Co9_Te16 | Fe | Co | Te | 0.4375 | 0.5625 | 1 | 2,3,5,8,10,11,12,15,16 | 2 | 2 | 3 | 2 | -143.6174 | 8.5 | 9.4 | 3.8 | 205.663 | 0 | 0
Fe7_Co9_Te16 | Fe | Co | Te | 0.4375 | 0.5625 | 1 | 2,3,5,8,10,11,12,14,15 | 2 | 2 | 3 | 2 | -143.6096 | 8.5 | 9.4 | 3.8 | 205.663 | 0 | 0
Fe7_Co9_Te16 | Fe | Co | Te | 0.4375 | 0.5625 | 1 | 1,4,5,8,12,13,14,15,16 | 2 | 2 | 1 | 4 | -143.6678 | 8.5 | 9.4 | 3.8 | 205.669 | 0 | 0
Fe7_Co9_Te16 | Fe | Co | Te | 0.4375 | 0.5625 | 1 | 1,4,5,8,10,13,14,15,16 | 2 | 2 | 1 | 4 | -143.6222 | 8.5 | 9.4 | 3.8 | 205.667 | 0 | 0
Fe7_Co9_Te16 | Fe | Co | Te | 0.4375 | 0.5625 | 1 | 1,4,5,8,10,11,12,14,15 | 2 | 2 | 3 | 2 | -143.5956 | 8.5 | 9.4 | 3.8 | 205.663 | 0 | 0
Fe7_Cr9_S16 | Fe | Cr | S | 0.4375 | 0.5625 | 1 | 7,8,10,11,12,13,14,15,16 | 0 | 2 | 3 | 4 | -228.0351 | 7.5 | 5.8 | 3.8 | 165.541 | 18.186 | 1
Fe7_Cr9_S16 | Fe | Cr | S | 0.4375 | 0.5625 | 1 | 7,8,9,10,11,13,14,15,16 | 0 | 2 | 3 | 4 | -228.1549 | 7.5 | 5.8 | 3.8 | 165.577 | 22.038 | 1
Fe7_Cr9_S16 | Fe | Cr | S | 0.4375 | 0.5625 | 1 | 7,8,9,10,11,12,14,15,16 | 0 | 2 | 4 | 3 | -228.0347534 | 7.5 | 5.8 | 3.8 | 165.541 | 18.42 | 1
Fe7_Cr9_S16 | Fe | Cr | S | 0.4375 | 0.5625 | 1 | 3,4,7,8,12,13,14,15,16 | 2 | 2 | 1 | 4 | -228.0704 | 7.5 | 5.8 | 3.8 | 165.545 | 14.545 | 1
Fe7_Cr9_S16 | Fe | Cr | S | 0.4375 | 0.5625 | 1 | 3,4,7,8,10,13,14,15,16 | 2 | 2 | 1 | 4 | -228.0588 | 7.5 | 5.8 | 3.8 | 165.565 | 18.204 | 1
Fe7_Cr9_S16 | Fe | Cr | S | 0.4375 | 0.5625 | 1 | 3,4,7,8,10,11,12,15,16 | 2 | 2 | 3 | 2 | -228.247 | 7.5 | 5.8 | 3.8 | 165.514 | 12.214 | 1
Fe7_Cr9_S16 | Fe | Cr | S | 0.4375 | 0.5625 | 1 | 2,4,6,8,12,13,14,15,16 | 2 | 2 | 1 | 4 | -228.5656 | 7.5 | 5.8 | 3.8 | 165.511 | 11.46 | 1
Fe7_Cr9_S16 | Fe | Cr | S | 0.4375 | 0.5625 | 1 | 2,4,6,8,10,13,14,15,16 | 2 | 2 | 1 | 4 | -228.5656 | 7.5 | 5.8 | 3.8 | 165.511 | 11.46 | 1
Fe7_Cr9_S16 | Fe | Cr | S | 0.4375 | 0.5625 | 1 | 2,4,6,8,10,11,12,14,15 | 2 | 2 | 3 | 2 | -228.1251 | 7.5 | 5.8 | 3.8 | 165.441 | 6.503 | 1
Fe7_Cr9_S16 | Fe | Cr | S | 0.4375 | 0.5625 | 1 | 2,4,6,7,10,12,13,14,15 | 2 | 2 | 2 | 3 | -227.9453 | 7.5 | 5.8 | 3.8 | 165.473 | 12.842 | 1
Fe7_Cr9_S16 | Fe | Cr | S | 0.4375 | 0.5625 | 1 | 2,4,6,7,10,11,14,15,16 | 2 | 2 | 2 | 3 | -228.558 | 7.5 | 5.8 | 3.8 | 165.524 | 11.367 | 1
Fe7_Cr9_S16 | Fe | Cr | S | 0.4375 | 0.5625 | 1 | 2,4,6,7,10,11,12,14,15 | 2 | 2 | 3 | 2 | -228.5655 | 7.5 | 5.8 | 3.8 | 165.522 | 10.243 | 1
Fe7_Cr9_S16 | Fe | Cr | S | 0.4375 | 0.5625 | 1 | 2,3,6,7,12,13,14,15,16 | 2 | 2 | 1 | 4 | -227.9825 | 7.5 | 5.8 | 3.8 | 165.532 | 16.386 | 1
Fe7_Cr9_S16 | Fe | Cr | S | 0.4375 | 0.5625 | 1 | 2,3,6,7,10,13,14,15,16 | 2 | 2 | 1 | 4 | -228.0677 | 7.5 | 5.8 | 3.8 | 165.545 | 14.682 | 1
Fe7_Cr9_S16 | Fe | Cr | S | 0.4375 | 0.5625 | 1 | 2,3,6,7,10,11,12,15,16 | 2 | 2 | 3 | 2 | -228.3802 | 7.5 | 5.8 | 3.8 | 165.513 | 12.194 | 1
Fe7_Cr9_S16 | Fe | Cr | S | 0.4375 | 0.5625 | 1 | 2,3,5,8,10,13,14,15,16 | 2 | 2 | 1 | 4 | -228.0651 | 7.5 | 5.8 | 3.8 | 165.581 | 22.016 | 1
Fe7_Cr9_S16 | Fe | Cr | S | 0.4375 | 0.5625 | 1 | 2,3,5,8,10,11,12,15,16 | 2 | 2 | 3 | 2 | -228.021 | 7.5 | 5.8 | 3.8 | 165.538 | 17.233 | 1
Fe7_Cr9_S16 | Fe | Cr | S | 0.4375 | 0.5625 | 1 | 2,3,5,8,10,11,12,14,15 | 2 | 2 | 3 | 2 | -228.2487 | 7.5 | 5.8 | 3.8 | 165.565 | 13.235 | 1
Fe7_Cr9_S16 | Fe | Cr | S | 0.4375 | 0.5625 | 1 | 1,4,5,8,12,13,14,15,16 | 2 | 2 | 1 | 4 | -228.1134 | 7.5 | 5.8 | 3.8 | 165.552 | 17.163 | 1
Fe7_Cr9_S16 | Fe | Cr | S | 0.4375 | 0.5625 | 1 | 1,4,5,8,10,13,14,15,16 | 2 | 2 | 1 | 4 | -228.0543633 | 7.5 | 5.8 | 3.8 | 165.569 | 18.705 | 1
Fe7_Cr9_S16 | Fe | Cr | S | 0.4375 | 0.5625 | 1 | 1,4,5,8,10,11,12,14,15 | 2 | 2 | 3 | 2 | -228.0407 | 7.5 | 5.8 | 3.8 | 165.584 | 22.519 | 1
Fe7_Cr9_Se16 | Fe | Cr | Se | 0.4375 | 0.5625 | 1 | 7,8,10,11,12,13,14,15,16 | 0 | 2 | 3 | 4 | -198.5467 | 7.9 | 6.3 | 4.1 | 178.025 | 13.043 | 1
Fe7_Cr9_Se16 | Fe | Cr | Se | 0.4375 | 0.5625 | 1 | 7,8,9,10,11,13,14,15,16 | 0 | 2 | 3 | 4 | -198.4426 | 7.9 | 6.3 | 4.1 | 178.033 | 13.723 | 1
Fe7_Cr9_Se16 | Fe | Cr | Se | 0.4375 | 0.5625 | 1 | 7,8,9,10,11,12,14,15,16 | 0 | 2 | 4 | 3 | -198.5467 | 7.9 | 6.3 | 4.1 | 178.025 | 13.043 | 1
Fe7_Cr9_Se16 | Fe | Cr | Se | 0.4375 | 0.5625 | 1 | 3,4,7,8,12,13,14,15,16 | 2 | 2 | 1 | 4 | -198.6894 | 7.9 | 6.3 | 4.1 | 178.006 | 11.224 | 1
Fe7_Cr9_Se16 | Fe | Cr | Se | 0.4375 | 0.5625 | 1 | 3,4,7,8,10,13,14,15,16 | 2 | 2 | 1 | 4 | -198.5085 | 7.9 | 6.3 | 4.1 | 178.017 | 11.844 | 1
Fe7_Cr9_Se16 | Fe | Cr | Se | 0.4375 | 0.5625 | 1 | 3,4,7,8,10,11,12,15,16 | 2 | 2 | 3 | 2 | -198.9601 | 7.9 | 6.3 | 4.1 | 177.981 | 10.659 | 1
Fe7_Cr9_Se16 | Fe | Cr | Se | 0.4375 | 0.5625 | 1 | 2,4,6,8,12,13,14,15,16 | 2 | 2 | 1 | 4 | -198.9485 | 7.9 | 6.3 | 4.1 | 177.976 | 8.334 | 1
Fe7_Cr9_Se16 | Fe | Cr | Se | 0.4375 | 0.5625 | 1 | 2,4,6,8,10,13,14,15,16 | 2 | 2 | 1 | 4 | -198.9485 | 7.9 | 6.3 | 4.1 | 177.976 | 8.334 | 1
Fe7_Cr9_Se16 | Fe | Cr | Se | 0.4375 | 0.5625 | 1 | 2,4,6,8,10,11,12,14,15 | 2 | 2 | 3 | 2 | -199.118 | 7.9 | 6.3 | 4.1 | 177.99 | 8.168 | 1
Fe7_Cr9_Se16 | Fe | Cr | Se | 0.4375 | 0.5625 | 1 | 2,4,6,7,10,12,13,14,15 | 2 | 2 | 2 | 3 | -198.6852 | 7.9 | 6.3 | 4.1 | 178.003 | 12.87 | 1
Fe7_Cr9_Se16 | Fe | Cr | Se | 0.4375 | 0.5625 | 1 | 2,4,6,7,10,11,14,15,16 | 2 | 2 | 2 | 3 | -198.8658 | 7.9 | 6.3 | 4.1 | 177.991 | 11.774 | 1
Fe7_Cr9_Se16 | Fe | Cr | Se | 0.4375 | 0.5625 | 1 | 2,4,6,7,10,11,12,14,15 | 2 | 2 | 3 | 2 | -198.8658 | 7.9 | 6.3 | 4.1 | 177.991 | 11.774 | 1
Fe7_Cr9_Se16 | Fe | Cr | Se | 0.4375 | 0.5625 | 1 | 2,3,6,7,12,13,14,15,16 | 2 | 2 | 1 | 4 | -198.5085 | 7.9 | 6.3 | 4.1 | 178.017 | 11.844 | 1
Fe7_Cr9_Se16 | Fe | Cr | Se | 0.4375 | 0.5625 | 1 | 2,3,6,7,10,13,14,15,16 | 2 | 2 | 1 | 4 | -198.6894 | 7.9 | 6.3 | 4.1 | 178.006 | 11.224 | 1
Fe7_Cr9_Se16 | Fe | Cr | Se | 0.4375 | 0.5625 | 1 | 2,3,6,7,10,11,12,15,16 | 2 | 2 | 3 | 2 | -198.7797 | 7.9 | 6.3 | 4.1 | 177.996 | 12.421 | 1
Fe7_Cr9_Se16 | Fe | Cr | Se | 0.4375 | 0.5625 | 1 | 2,3,5,8,10,13,14,15,16 | 2 | 2 | 1 | 4 | -198.3987 | 7.9 | 6.3 | 4.1 | 178.027 | 12.414 | 1
Fe7_Cr9_Se16 | Fe | Cr | Se | 0.4375 | 0.5625 | 1 | 2,3,5,8,10,11,12,15,16 | 2 | 2 | 3 | 2 | -198.4445209 | 7.9 | 6.3 | 4.1 | 178.019 | 13.232 | 1
Fe7_Cr9_Se16 | Fe | Cr | Se | 0.4375 | 0.5625 | 1 | 2,3,5,8,10,11,12,14,15 | 2 | 2 | 3 | 2 | -198.4379 | 7.9 | 6.3 | 4.1 | 178.015 | 12.467 | 1
Fe7_Cr9_Se16 | Fe | Cr | Se | 0.4375 | 0.5625 | 1 | 1,4,5,8,12,13,14,15,16 | 2 | 2 | 1 | 4 | -198.6894 | 7.9 | 6.3 | 4.1 | 178.006 | 11.224 | 1
Fe7_Cr9_Se16 | Fe | Cr | Se | 0.4375 | 0.5625 | 1 | 1,4,5,8,10,13,14,15,16 | 2 | 2 | 1 | 4 | -198.5085 | 7.9 | 6.3 | 4.1 | 178.017 | 11.844 | 1
Fe7_Cr9_Se16 | Fe | Cr | Se | 0.4375 | 0.5625 | 1 | 1,4,5,8,10,11,12,14,15 | 2 | 2 | 3 | 2 | -198.3565 | 7.9 | 6.3 | 4.1 | 178.02 | 12.482 | 1
Fe7_Cr9_Te16 | Fe | Cr | Te | 0.4375 | 0.5625 | 1 | 7,8,10,11,12,13,14,15,16 | 0 | 2 | 3 | 4
Fe7_Cr9_Te16 | Fe | Cr | Te | 0.4375 | 0.5625 | 1 | 7,8,9,10,11,13,14,15,16 | 0 | 2 | 3 | 4 | -147.3583 | 8.5 | 7.1 | 4 | 186.655 | 1.162 | 1
Fe7_Cr9_Te16 | Fe | Cr | Te | 0.4375 | 0.5625 | 1 | 7,8,9,10,11,12,14,15,16 | 0 | 2 | 4 | 3 | -147.4511 | 8.5 | 7.1 | 4 | 186.649 | 1.079 | 1
Fe7_Cr9_Te16 | Fe | Cr | Te | 0.4375 | 0.5625 | 1 | 3,4,7,8,12,13,14,15,16 | 2 | 2 | 1 | 4 | -147.5512 | 8.5 | 7.1 | 4 | 186.645 | 1.1 | 1
Fe7_Cr9_Te16 | Fe | Cr | Te | 0.4375 | 0.5625 | 1 | 3,4,7,8,10,13,14,15,16 | 2 | 2 | 1 | 4 | -147.5096835 | 8.5 | 7.1 | 4 | 186.645 | -0.112 | 2
Fe7_Cr9_Te16 | Fe | Cr | Te | 0.4375 | 0.5625 | 1 | 3,4,7,8,10,11,12,15,16 | 2 | 2 | 3 | 2 | -147.6976 | 8.5 | 7.1 | 4 | 186.617 | 0.122 | 1
Fe7_Cr9_Te16 | Fe | Cr | Te | 0.4375 | 0.5625 | 1 | 2,4,6,8,12,13,14,15,16 | 2 | 2 | 1 | 4 | -147.7043 | 8.5 | 7.1 | 4 | 186.633 | 2.283 | 1
Fe7_Cr9_Te16 | Fe | Cr | Te | 0.4375 | 0.5625 | 1 | 2,4,6,8,10,13,14,15,16 | 2 | 2 | 1 | 4 | -147.7040271 | 8.5 | 7.1 | 4 | 186.632 | 2.386 | 1
Fe7_Cr9_Te16 | Fe | Cr | Te | 0.4375 | 0.5625 | 1 | 2,4,6,8,10,11,12,14,15 | 2 | 2 | 3 | 2 | -147.8407 | 8.5 | 7.1 | 4 | 186.618 | 3.003 | 1
Fe7_Cr9_Te16 | Fe | Cr | Te | 0.4375 | 0.5625 | 1 | 2,4,6,7,10,12,13,14,15 | 2 | 2 | 2 | 3 | -147.5532 | 8.5 | 7.1 | 4 | 186.634 | 1.749 | 1
Fe7_Cr9_Te16 | Fe | Cr | Te | 0.4375 | 0.5625 | 1 | 2,4,6,7,10,11,14,15,16 | 2 | 2 | 2 | 3 | -147.8221 | 8.5 | 7.1 | 4 | 186.624 | 1.322 | 1
Fe7_Cr9_Te16 | Fe | Cr | Te | 0.4375 | 0.5625 | 1 | 2,4,6,7,10,11,12,14,15 | 2 | 2 | 3 | 2 | 186.624 | 8.5 | 7.1 | 4 | 186.624 | 1.322 | 1
Fe7_Cr9_Te16 | Fe | Cr | Te | 0.4375 | 0.5625 | 1 | 2,3,6,7,12,13,14,15,16 | 2 | 2 | 1 | 4 | -147.5097 | 8.5 | 7.1 | 4 | 186.645 | -0.176 | 2
Fe7_Cr9_Te16 | Fe | Cr | Te | 0.4375 | 0.5625 | 1 | 2,3,6,7,10,13,14,15,16 | 2 | 2 | 1 | 4 | -147.5521126 | 8.5 | 7.1 | 4 | 186.645 | 1.303 | 1
Fe7_Cr9_Te16 | Fe | Cr | Te | 0.4375 | 0.5625 | 1 | 2,3,6,7,10,11,12,15,16 | 2 | 2 | 3 | 2 | -147.7322095 | 8.5 | 7.1 | 4 | 186.629 | -0.534 | 2
Fe7_Cr9_Te16 | Fe | Cr | Te | 0.4375 | 0.5625 | 1 | 2,3,5,8,10,13,14,15,16 | 2 | 2 | 1 | 4 | -147.4014 | 8.5 | 7.1 | 4 | 186.653 | 0.248 | 1
Fe7_Cr9_Te16 | Fe | Cr | Te | 0.4375 | 0.5625 | 1 | 2,3,5,8,10,11,12,15,16 | 2 | 2 | 3 | 2 | -147.4446 | 8.5 | 7.1 | 4 | 186.646 | 0.298 | 1
Fe7_Cr9_Te16 | Fe | Cr | Te | 0.4375 | 0.5625 | 1 | 2,3,5,8,10,11,12,14,15 | 2 | 2 | 3 | 2 | -147.4822 | 8.5 | 7.1 | 4 | 186.642 | 0.14 | 1
Fe7_Cr9_Te16 | Fe | Cr | Te | 0.4375 | 0.5625 | 1 | 1,4,5,8,12,13,14,15,16 | 2 | 2 | 1 | 4 | -147.5517 | 8.5 | 7.1 | 4 | 186.645 | 1.223 | 1
Fe7_Cr9_Te16 | Fe | Cr | Te | 0.4375 | 0.5625 | 1 | 1,4,5,8,10,13,14,15,16 | 2 | 2 | 1 | 4 | -147.5099 | 8.5 | 7.1 | 4 | 186.645 | 0.007 | 1
Fe7_Cr9_Te16 | Fe | Cr | Te | 0.4375 | 0.5625 | 1 | 1,4,5,8,10,11,12,14,15 | 2 | 2 | 3 | 2 | -147.3065 | 8.5 | 7.1 | 4 | 186.65 | 0.19 | 1
Fe7_Mn9_S16 | Fe | Mn | S | 0.4375 | 0.5625 | 1 | 7,8,10,11,12,13,14,15,16 | 0 | 2 | 3 | 4 | -224.0554 | 7.5 | 6 | 3.7 | 166.783 | 15.419 | 1
Fe7_Mn9_S16 | Fe | Mn | S | 0.4375 | 0.5625 | 1 | 7,8,9,10,11,13,14,15,16 | 0 | 2 | 3 | 4 | -223.9765 | 7.5 | 6 | 3.7 | 166.791 | 15.522 | 1
Fe7_Mn9_S16 | Fe | Mn | S | 0.4375 | 0.5625 | 1 | 7,8,9,10,11,12,14,15,16 | 0 | 2 | 4 | 3 | -224.0554 | 7.5 | 6 | 3.7 | 166.783 | 15.419 | 1
Fe7_Mn9_S16 | Fe | Mn | S | 0.4375 | 0.5625 | 1 | 3,4,7,8,12,13,14,15,16 | 2 | 2 | 1 | 4 | -224.1782343 | 7.5 | 6 | 3.7 | 166.782 | 14.698 | 1
Fe7_Mn9_S16 | Fe | Mn | S | 0.4375 | 0.5625 | 1 | 3,4,7,8,10,13,14,15,16 | 2 | 2 | 1 | 4 | -224.0334 | 7.5 | 6 | 3.7 | 166.796 | 14.884 | 1
Fe7_Mn9_S16 | Fe | Mn | S | 0.4375 | 0.5625 | 1 | 3,4,7,8,10,11,12,15,16 | 2 | 2 | 3 | 2 | -224.3463 | 7.5 | 6 | 3.7 | 166.769 | 14.923 | 1
Fe7_Mn9_S16 | Fe | Mn | S | 0.4375 | 0.5625 | 1 | 2,4,6,8,12,13,14,15,16 | 2 | 2 | 1 | 4 | -224.302 | 7.5 | 6 | 3.7 | 166.788 | 14.195 | 1
Fe7_Mn9_S16 | Fe | Mn | S | 0.4375 | 0.5625 | 1 | 2,4,6,8,10,13,14,15,16 | 2 | 2 | 1 | 4 | -224.302 | 7.5 | 6 | 3.7 | 166.788 | 14.195 | 1
Fe7_Mn9_S16 | Fe | Mn | S | 0.4375 | 0.5625 | 1 | 2,4,6,8,10,11,12,14,15 | 2 | 2 | 3 | 2 | -224.3983 | 7.5 | 6 | 3.7 | 166.774 | 15.205 | 1
Fe7_Mn9_S16 | Fe | Mn | S | 0.4375 | 0.5625 | 1 | 2,4,6,7,10,12,13,14,15 | 2 | 2 | 2 | 3 | -224.1528 | 7.5 | 6 | 3.7 | 166.793 | 15.553 | 1
Fe7_Mn9_S16 | Fe | Mn | S | 0.4375 | 0.5625 | 1 | 2,4,6,7,10,11,14,15,16 | 2 | 2 | 2 | 3 | -224.3117 | 7.5 | 6 | 3.7 | 166.771 | 15.263 | 1
Fe7_Mn9_S16 | Fe | Mn | S | 0.4375 | 0.5625 | 1 | 2,4,6,7,10,11,12,14,15 | 2 | 2 | 3 | 2 | -224.3117 | 7.5 | 6 | 3.7 | 166.771 | 15.263 | 1
Fe7_Mn9_S16 | Fe | Mn | S | 0.4375 | 0.5625 | 1 | 2,3,6,7,12,13,14,15,16 | 2 | 2 | 1 | 4 | -224.0347 | 7.5 | 6 | 3.7 | 166.795 | 14.949 | 1
Fe7_Mn9_S16 | Fe | Mn | S | 0.4375 | 0.5625 | 1 | 2,3,6,7,10,13,14,15,16 | 2 | 2 | 1 | 4 | -224.1782 | 7.5 | 6 | 3.7 | 166.782 | 14.698 | 1
Fe7_Mn9_S16 | Fe | Mn | S | 0.4375 | 0.5625 | 1 | 2,3,6,7,10,11,12,15,16 | 2 | 2 | 3 | 2 | -224.2287 | 7.5 | 6 | 3.7 | 166.768 | 15.409 | 1
Fe7_Mn9_S16 | Fe | Mn | S | 0.4375 | 0.5625 | 1 | 2,3,5,8,10,13,14,15,16 | 2 | 2 | 1 | 4 | -223.9692 | 7.5 | 6 | 3.7 | 166.798 | 14.635 | 1
Fe7_Mn9_S16 | Fe | Mn | S | 0.4375 | 0.5625 | 1 | 2,3,5,8,10,11,12,15,16 | 2 | 2 | 3 | 2 | -223.9959 | 7.5 | 6 | 3.7 | 166.788 | 15.531 | 1
Fe7_Mn9_S16 | Fe | Mn | S | 0.4375 | 0.5625 | 1 | 2,3,5,8,10,11,12,14,15 | 2 | 2 | 3 | 2 | -224.0014 | 7.5 | 6 | 3.7 | 166.774 | 15.242 | 1
Fe7_Mn9_S16 | Fe | Mn | S | 0.4375 | 0.5625 | 1 | 1,4,5,8,12,13,14,15,16 | 2 | 2 | 1 | 4 | -224.1782363 | 7.5 | 6 | 3.7 | 166.782 | 14.698 | 1
Fe7_Mn9_S16 | Fe | Mn | S | 0.4375 | 0.5625 | 1 | 1,4,5,8,10,13,14,15,16 | 2 | 2 | 1 | 4 | -224.0357 | 7.5 | 6 | 3.7 | 166.795 | 14.991 | 1
Fe7_Mn9_S16 | Fe | Mn | S | 0.4375 | 0.5625 | 1 | 1,4,5,8,10,11,12,14,15 | 2 | 2 | 3 | 2 | -223.9286367 | 7.5 | 6 | 3.7 | 166.795 | 15.182 | 1
Fe7_Mn9_Se16 | Fe | Mn | Se | 0.4375 | 0.5625 | 1 | 7,8,10,11,12,13,14,15,16 | 0 | 2 | 3 | 4 | -197.5361 | 7.9 | 6.4 | 4.1 | 178.08 | 8.973 | 1
Fe7_Mn9_Se16 | Fe | Mn | Se | 0.4375 | 0.5625 | 1 | 7,8,9,10,11,13,14,15,16 | 0 | 2 | 3 | 4 | -197.5035 | 7.9 | 6.4 | 4.1 | 178.078 | 8.413 | 1
Fe7_Mn9_Se16 | Fe | Mn | Se | 0.4375 | 0.5625 | 1 | 7,8,9,10,11,12,14,15,16 | 0 | 2 | 4 | 3 | -197.5375 | 7.9 | 6.4 | 4.1 | 178.079 | 8.776 | 1
Fe7_Mn9_Se16 | Fe | Mn | Se | 0.4375 | 0.5625 | 1 | 3,4,7,8,12,13,14,15,16 | 2 | 2 | 1 | 4 | -197.6141 | 7.9 | 6.4 | 4.1 | 178.082 | 9.144 | 1
Fe7_Mn9_Se16 | Fe | Mn | Se | 0.4375 | 0.5625 | 1 | 3,4,7,8,10,13,14,15,16 | 2 | 2 | 1 | 4 | -197.5972 | 7.9 | 6.4 | 4.1 | 178.084 | 6.62 | 1
Fe7_Mn9_Se16 | Fe | Mn | Se | 0.4375 | 0.5625 | 1 | 3,4,7,8,10,11,12,15,16 | 2 | 2 | 3 | 2 | -197.6766 | 7.9 | 6.4 | 4.1 | 178.09 | 11.209 | 1
Fe7_Mn9_Se16 | Fe | Mn | Se | 0.4375 | 0.5625 | 1 | 2,4,6,8,12,13,14,15,16 | 2 | 2 | 1 | 4 | -197.809 | 7.9 | 6.4 | 4.1 | 178.084 | 7.357 | 1
Fe7_Mn9_Se16 | Fe | Mn | Se | 0.4375 | 0.5625 | 1 | 2,4,6,8,10,13,14,15,16 | 2 | 2 | 1 | 4 | -197.8119 | 7.9 | 6.4 | 4.1 | 178.081 | 7.311 | 1
Fe7_Mn9_Se16 | Fe | Mn | Se | 0.4375 | 0.5625 | 1 | 2,4,6,8,10,11,12,14,15 | 2 | 2 | 3 | 2 | -197.8131 | 7.9 | 6.4 | 4.1 | 178.084 | 7.398 | 1
Fe7_Mn9_Se16 | Fe | Mn | Se | 0.4375 | 0.5625 | 1 | 2,4,6,7,10,12,13,14,15 | 2 | 2 | 2 | 3 | -197.7329 | 7.9 | 6.4 | 4.1 | 178.091 | 5.878 | 1
Fe7_Mn9_Se16 | Fe | Mn | Se | 0.4375 | 0.5625 | 1 | 2,4,6,7,10,11,14,15,16 | 2 | 2 | 2 | 3 | -197.6823 | 7.9 | 6.4 | 4.1 | 178.089 | 9.73 | 1
Fe7_Mn9_Se16 | Fe | Mn | Se | 0.4375 | 0.5625 | 1 | 2,4,6,7,10,11,12,14,15 | 2 | 2 | 3 | 2 | -197.6824 | 7.9 | 6.4 | 4.1 | 178.089 | 9.73 | 1
Fe7_Mn9_Se16 | Fe | Mn | Se | 0.4375 | 0.5625 | 1 | 2,3,6,7,12,13,14,15,16 | 2 | 2 | 1 | 4 | -197.5716 | 7.9 | 6.4 | 4.1 | 178.081 | 8.222 | 1
Fe7_Mn9_Se16 | Fe | Mn | Se | 0.4375 | 0.5625 | 1 | 2,3,6,7,10,13,14,15,16 | 2 | 2 | 1 | 4 | -197.6208 | 7.9 | 6.4 | 4.1 | 178.08 | 8.592 | 1
Fe7_Mn9_Se16 | Fe | Mn | Se | 0.4375 | 0.5625 | 1 | 2,3,6,7,10,11,12,15,16 | 2 | 2 | 3 | 2 | -197.631 | 7.9 | 6.4 | 4.1 | 178.086 | 9.462 | 1
Fe7_Mn9_Se16 | Fe | Mn | Se | 0.4375 | 0.5625 | 1 | 2,3,5,8,10,13,14,15,16 | 2 | 2 | 1 | 4 | -197.5426 | 7.9 | 6.4 | 4.1 | 178.08 | 7.789 | 1
Fe7_Mn9_Se16 | Fe | Mn | Se | 0.4375 | 0.5625 | 1 | 2,3,5,8,10,11,12,15,16 | 2 | 2 | 3 | 2 | -197.5998907 | 7.9 | 6.4 | 4.1 | 178.087 | 5.985 | 1
Fe7_Mn9_Se16 | Fe | Mn | Se | 0.4375 | 0.5625 | 1 | 2,3,5,8,10,11,12,14,15 | 2 | 2 | 3 | 2 | -197.5923 | 7.9 | 6.4 | 4.1 | 178.086 | 6.18 | 1
Fe7_Mn9_Se16 | Fe | Mn | Se | 0.4375 | 0.5625 | 1 | 1,4,5,8,12,13,14,15,16 | 2 | 2 | 1 | 4 | -197.6197 | 7.9 | 6.4 | 4.1 | 178.081 | 8.678 | 1
Fe7_Mn9_Se16 | Fe | Mn | Se | 0.4375 | 0.5625 | 1 | 1,4,5,8,10,13,14,15,16 | 2 | 2 | 1 | 4 | -197.5787 | 7.9 | 6.4 | 4.1 | 178.081 | 7.696 | 1
Fe7_Mn9_Se16 | Fe | Mn | Se | 0.4375 | 0.5625 | 1 | 1,4,5,8,10,11,12,14,15 | 2 | 2 | 3 | 2 | -197.5256375 | 7.9 | 6.4 | 4.1 | 178.079 | 7.357 | 1
Fe7_Mn9_Te16 | Fe | Mn | Te | 0.4375 | 0.5625 | 1 | 7,8,10,11,12,13,14,15,16 | 0 | 2 | 3 | 4
Fe7_Mn9_Te16 | Fe | Mn | Te | 0.4375 | 0.5625 | 1 | 7,8,9,10,11,13,14,15,16 | 0 | 2 | 3 | 4 | -153.3498 | 8.5 | 6.9 | 3.9 | 184.536 | 0 | 0
Fe7_Mn9_Te16 | Fe | Mn | Te | 0.4375 | 0.5625 | 1 | 7,8,9,10,11,12,14,15,16 | 0 | 2 | 4 | 3 | -153.3169 | 8.5 | 6.9 | 3.9 | 184.539 | 0 | 0
Fe7_Mn9_Te16 | Fe | Mn | Te | 0.4375 | 0.5625 | 1 | 3,4,7,8,12,13,14,15,16 | 2 | 2 | 1 | 4 | -153.2507 | 8.5 | 6.9 | 3.9 | 184.543 | 0 | 0
Fe7_Mn9_Te16 | Fe | Mn | Te | 0.4375 | 0.5625 | 1 | 3,4,7,8,10,13,14,15,16 | 2 | 2 | 1 | 4 | -153.334 | 8.5 | 6.9 | 3.9 | 184.538 | 0 | 0
Fe7_Mn9_Te16 | Fe | Mn | Te | 0.4375 | 0.5625 | 1 | 3,4,7,8,10,11,12,15,16 | 2 | 2 | 3 | 2 | -153.2173 | 8.5 | 6.9 | 3.9 | 184.552 | 0.704 | 1
Fe7_Mn9_Te16 | Fe | Mn | Te | 0.4375 | 0.5625 | 1 | 2,4,6,8,12,13,14,15,16 | 2 | 2 | 1 | 4 | -153.4161 | 8.5 | 6.9 | 3.9 | 184.543 | 0 | 0
Fe7_Mn9_Te16 | Fe | Mn | Te | 0.4375 | 0.5625 | 1 | 2,4,6,8,10,13,14,15,16 | 2 | 2 | 1 | 4 | -153.4161 | 8.5 | 6.9 | 3.9 | 184.543 | 0 | 0
Fe7_Mn9_Te16 | Fe | Mn | Te | 0.4375 | 0.5625 | 1 | 2,4,6,8,10,11,12,14,15 | 2 | 2 | 3 | 2 | -153.413 | 8.5 | 6.9 | 3.9 | 184.547 | 0 | 0
Fe7_Mn9_Te16 | Fe | Mn | Te | 0.4375 | 0.5625 | 1 | 2,4,6,7,10,12,13,14,15 | 2 | 2 | 2 | 3 | -153.354 | 8.5 | 6.9 | 3.9 | 184.542 | 0 | 0
Fe7_Mn9_Te16 | Fe | Mn | Te | 0.4375 | 0.5625 | 1 | 2,4,6,7,10,11,14,15,16 | 2 | 2 | 2 | 3
Fe7_Mn9_Te16 | Fe | Mn | Te | 0.4375 | 0.5625 | 1 | 2,4,6,7,10,11,12,14,15 | 2 | 2 | 3 | 2 | -153.3049 | 8.5 | 6.9 | 3.9 | 184.547 | 0 | 0
Fe7_Mn9_Te16 | Fe | Mn | Te | 0.4375 | 0.5625 | 1 | 2,3,6,7,12,13,14,15,16 | 2 | 2 | 1 | 4 | -153.334 | 8.5 | 6.9 | 3.9 | 184.538 | 0 | 0
Fe7_Mn9_Te16 | Fe | Mn | Te | 0.4375 | 0.5625 | 1 | 2,3,6,7,10,13,14,15,16 | 2 | 2 | 1 | 4 | -153.2507 | 8.5 | 6.9 | 3.9 | 184.543 | 0 | 0
Fe7_Mn9_Te16 | Fe | Mn | Te | 0.4375 | 0.5625 | 1 | 2,3,6,7,10,11,12,15,16 | 2 | 2 | 3 | 2 | -153.2745676 | 8.5 | 6.9 | 3.9 | 184.546 | 0 | 0
Fe7_Mn9_Te16 | Fe | Mn | Te | 0.4375 | 0.5625 | 1 | 2,3,5,8,10,13,14,15,16 | 2 | 2 | 1 | 4 | -153.3766 | 8.5 | 6.9 | 3.9 | 184.535 | 0 | 0
Fe7_Mn9_Te16 | Fe | Mn | Te | 0.4375 | 0.5625 | 1 | 2,3,5,8,10,11,12,15,16 | 2 | 2 | 3 | 2 | -153.4018285 | 8.5 | 6.9 | 3.9 | 184.537 | 0 | 0
Fe7_Mn9_Te16 | Fe | Mn | Te | 0.4375 | 0.5625 | 1 | 2,3,5,8,10,11,12,14,15 | 2 | 2 | 3 | 2 | -153.3884 | 8.5 | 6.9 | 3.9 | 184.538 | 0 | 0
Fe7_Mn9_Te16 | Fe | Mn | Te | 0.4375 | 0.5625 | 1 | 1,4,5,8,12,13,14,15,16 | 2 | 2 | 1 | 4 | -153.2507 | 8.5 | 6.9 | 3.9 | 184.543 | 0 | 0
Fe7_Mn9_Te16 | Fe | Mn | Te | 0.4375 | 0.5625 | 1 | 1,4,5,8,10,13,14,15,16 | 2 | 2 | 1 | 4 | -153.3339613 | 8.5 | 6.9 | 3.9 | 184.538 | 0 | 0
Fe7_Mn9_Te16 | Fe | Mn | Te | 0.4375 | 0.5625 | 1 | 1,4,5,8,10,11,12,14,15 | 2 | 2 | 3 | 2 | -153.4144 | 8.5 | 6.9 | 3.9 | 184.534 | 0 | 0