## Sheet1
Ax_By_Cz | A | B | C | x | y | z | structure | S1 | S2 | S3 | S4 | Energy | Av_chg_x | Av_chg_y | Avg_chg_z | Charge | M | state
Fe8_Ni8_S16 | Fe | Ni | S | 0.5 | 0.5 | 1 | 1,2,3,4,5,6,7,8 | 4 | 4 | 0 | 0 | -193.0444 | 7.5 | 9.5 | 3.7 | 195.331 | 0.005 | 1
Fe8_Ni8_S16 | Fe | Ni | S | 0.5 | 0.5 | 1 | 1,2,3,4,5,6,9,10 | 4 | 2 | 2 | 0 | -193.1594 | 7.5 | 9.5 | 3.7 | 195.321 | 2.011 | 1
Fe8_Ni8_S16 | Fe | Ni | S | 0.5 | 0.5 | 1 | 1,2,3,4,5,7,9,10 | 4 | 2 | 2 | 0 | -193.2384 | 7.5 | 9.5 | 3.7 | 195.316 | 0.937 | 1
Fe8_Ni8_S16 | Fe | Ni | S | 0.5 | 0.5 | 1 | 1,2,3,4,5,7,9,13 | 4 | 2 | 1 | 1 | -193.1126 | 7.5 | 9.5 | 3.7 | 195.318 | 0.004 | 1
Fe8_Ni8_S16 | Fe | Ni | S | 0.5 | 0.5 | 1 | 1,2,3,4,5,8,9,10 | 4 | 2 | 2 | 0 | -193.21 | 7.5 | 9.5 | 3.7 | 195.322 | 2.007 | 1
Fe8_Ni8_S16 | Fe | Ni | S | 0.5 | 0.5 | 1 | 1,2,3,4,5,8,9,12 | 4 | 2 | 2 | 0 | -193.1594 | 7.5 | 9.5 | 3.7 | 195.321 | 2.011 | 1
Fe8_Ni8_S16 | Fe | Ni | S | 0.5 | 0.5 | 1 | 1,2,3,4,5,7,10,15 | 4 | 2 | 1 | 1 | -193.3085 | 7.5 | 9.5 | 3.7 | 195.31 | 0.186 | 1
Fe8_Ni8_S16 | Fe | Ni | S | 0.5 | 0.5 | 1 | 1,2,3,4,5,7,13,16 | 4 | 2 | 0 | 2 | -193.2378 | 7.5 | 9.5 | 3.7 | 195.316 | 0.774 | 1
Fe8_Ni8_S16 | Fe | Ni | S | 0.5 | 0.5 | 1 | 1,2,3,4,9,10,11,12 | 4 | 0 | 4 | 0 | -193.0444 | 7.5 | 9.5 | 3.7 | 195.331 | 0.186 | 1
Fe8_Ni8_S16 | Fe | Ni | S | 0.5 | 0.5 | 1 | 1,2,3,4,9,10,13,14 | 4 | 0 | 2 | 2 | -193.1594 | 7.5 | 9.5 | 3.7 | 195.321 | 2.011 | 1
Fe8_Ni8_S16 | Fe | Ni | S | 0.5 | 0.5 | 1 | 1,2,3,4,9,12,15,16 | 4 | 0 | 2 | 2 | -193.21 | 7.5 | 9.5 | 3.7 | 195.322 | 2.007 | 1
Fe8_Ni8_S16 | Fe | Ni | S | 0.5 | 0.5 | 1 | 1,2,3,4,13,14,15,16 | 4 | 0 | 0 | 4 | -193.0444 | 7.5 | 9.5 | 3.7 | 195.331 | 0.208 | 1
Fe8_Ni8_S16 | Fe | Ni | S | 0.5 | 0.5 | 1 | 1,2,3,5,6,8,9,10 | 3 | 3 | 2 | 0 | -193.278165 | 7.5 | 9.5 | 3.7 | 195.318 | 1.277 | 1
Fe8_Ni8_S16 | Fe | Ni | S | 0.5 | 0.5 | 1 | 1,2,3,5,9,10,13,14 | 3 | 1 | 2 | 2 | -193.1791 | 7.5 | 9.5 | 3.7 | 195.315 | 1.885 | 1
Fe8_Ni8_S16 | Fe | Ni | S | 0.5 | 0.5 | 1 | 1,2,3,5,9,12,13,16 | 3 | 1 | 2 | 2 | -193.221 | 7.5 | 9.5 | 3.7 | 195.314 | 1.946 | 1
Fe8_Ni8_S16 | Fe | Ni | S | 0.5 | 0.5 | 1 | 1,4,5,8,9,10,11,12 | 2 | 2 | 4 | 0 | -193.1594 | 7.5 | 9.5 | 3.7 | 195.321 | 2.011 | 1
Fe8_Ni8_S16 | Fe | Ni | S | 0.5 | 0.5 | 1 | 1,4,5,8,13,14,15,16 | 2 | 2 | 0 | 4 | -193.1594 | 7.5 | 9.5 | 3.7 | 195.321 | 2.011 | 1
Fe8_Ni8_S16 | Fe | Ni | S | 0.5 | 0.5 | 1 | 2,3,6,7,9,10,11,12 | 2 | 2 | 4 | 0 | -193.1594 | 7.5 | 9.5 | 3.7 | 195.321 | 2.011 | 1
Fe8_Ni8_S16 | Fe | Ni | S | 0.5 | 0.5 | 1 | 2,3,6,7,9,13,15,16 | 2 | 2 | 1 | 3 | -193.3309 | 7.5 | 9.5 | 3.7 | 195.311 | 2.334 | 1
Fe8_Ni8_S16 | Fe | Ni | S | 0.5 | 0.5 | 1 | 2,3,6,7,10,11,14,15 | 2 | 2 | 2 | 2 | -192.9037 | 7.5 | 9.5 | 3.7 | 195.309 | 4.864 | 1
Fe8_Ni8_S16 | Fe | Ni | S | 0.5 | 0.5 | 1 | 2,3,6,7,13,14,15,16 | 2 | 2 | 0 | 4 | -193.1594 | 7.5 | 9.5 | 3.7 | 195.321 | 2.011 | 1
Fe8_Ni8_S16 | Fe | Ni | S | 0.5 | 0.5 | 1 | 5,6,7,8,9,10,11,12 | 0 | 4 | 4 | 0 | -193.0447 | 7.5 | 9.5 | 3.7 | 195.331 | 0.435 | 1
Fe8_Ni8_S16 | Fe | Ni | S | 0.5 | 0.5 | 1 | 5,6,7,8,9,12,13,16 | 0 | 4 | 2 | 2 | -193.21 | 7.5 | 9.5 | 3.7 | 195.322 | 2.007 | 1
Fe8_Ni8_S16 | Fe | Ni | S | 0.5 | 0.5 | 1 | 5,6,7,8,10,11,14,15 | 0 | 4 | 2 | 2 | -193.1594 | 7.5 | 9.5 | 3.7 | 195.321 | 2.011 | 1
Fe8_Ni8_S16 | Fe | Ni | S | 0.5 | 0.5 | 1 | 5,6,7,8,10,11,15,16 | 0 | 4 | 2 | 2 | -193.2100356 | 7.5 | 9.5 | 3.7 | 195.322 | 2.007 | 1
Fe8_Ni8_S16 | Fe | Ni | S | 0.5 | 0.5 | 1 | 5,6,7,8,13,14,15,16 | 0 | 4 | 4 | 0 | -193.0444 | 7.5 | 9.5 | 3.7 | 195.331 | 0.08 | 1
Fe8_Ni8_S16 | Fe | Ni | S | 0.5 | 0.5 | 1 | 9,10,11,12,13,14,15,16 | 0 | 0 | 4 | 4 | -193.0444 | 7.5 | 9.5 | 3.7 | 195.331 | -0.019 | 2
Fe8_Ni8_Se16 | Fe | Ni | Se | 0.5 | 0.5 | 1 | 1,2,3,4,5,6,7,8 | 4 | 4 | 0 | 0 | -170.1047 | 7.9 | 9.8 | 4 | 206.296 | 0 | 0
Fe8_Ni8_Se16 | Fe | Ni | Se | 0.5 | 0.5 | 1 | 1,2,3,4,5,6,9,10 | 4 | 2 | 2 | 0
Fe8_Ni8_Se16 | Fe | Ni | Se | 0.5 | 0.5 | 1 | 1,2,3,4,5,7,9,10 | 4 | 2 | 2 | 0 | -170.406 | 7.9 | 9.8 | 4 | 206.295 | 0 | 0
Fe8_Ni8_Se16 | Fe | Ni | Se | 0.5 | 0.5 | 1 | 1,2,3,4,5,7,9,13 | 4 | 2 | 1 | 1 | -170.2875 | 7.9 | 9.8 | 4 | 206.298 | 0 | 0
Fe8_Ni8_Se16 | Fe | Ni | Se | 0.5 | 0.5 | 1 | 1,2,3,4,5,8,9,10 | 4 | 2 | 2 | 0
Fe8_Ni8_Se16 | Fe | Ni | Se | 0.5 | 0.5 | 1 | 1,2,3,4,5,8,9,12 | 4 | 2 | 2 | 0 | -170.3125 | 7.9 | 9.8 | 4 | 206.3 | 0 | 0
Fe8_Ni8_Se16 | Fe | Ni | Se | 0.5 | 0.5 | 1 | 1,2,3,4,5,7,10,15 | 4 | 2 | 1 | 1 | -170.5051 | 7.9 | 9.8 | 4 | 206.292 | 0 | 0
Fe8_Ni8_Se16 | Fe | Ni | Se | 0.5 | 0.5 | 1 | 1,2,3,4,5,7,13,16 | 4 | 2 | 0 | 2 | -170.406 | 7.9 | 9.8 | 4 | 206.295 | 0 | 0
Fe8_Ni8_Se16 | Fe | Ni | Se | 0.5 | 0.5 | 1 | 1,2,3,4,9,10,11,12 | 4 | 0 | 4 | 0 | -170.1047 | 7.9 | 9.8 | 4 | 206.296 | 0 | 0
Fe8_Ni8_Se16 | Fe | Ni | Se | 0.5 | 0.5 | 1 | 1,2,3,4,9,10,13,14 | 4 | 0 | 2 | 2 | -170.3125 | 7.9 | 9.8 | 4 | 206.3 | 0 | 0
Fe8_Ni8_Se16 | Fe | Ni | Se | 0.5 | 0.5 | 1 | 1,2,3,4,9,12,15,16 | 4 | 0 | 2 | 2 | -170.3616 | 7.9 | 9.8 | 4 | 206.296 | 0 | 0
Fe8_Ni8_Se16 | Fe | Ni | Se | 0.5 | 0.5 | 1 | 1,2,3,4,13,14,15,16 | 4 | 0 | 0 | 4 | -170.1047 | 7.9 | 9.8 | 4 | 206.296 | 0 | 0
Fe8_Ni8_Se16 | Fe | Ni | Se | 0.5 | 0.5 | 1 | 1,2,3,5,6,8,9,10 | 3 | 3 | 2 | 0 | -170.4575 | 7.9 | 9.8 | 4 | 206.299 | 0 | 0
Fe8_Ni8_Se16 | Fe | Ni | Se | 0.5 | 0.5 | 1 | 1,2,3,5,9,10,13,14 | 3 | 1 | 2 | 2 | -170.3483 | 7.9 | 9.8 | 4 | 206.307 | 0 | 0
Fe8_Ni8_Se16 | Fe | Ni | Se | 0.5 | 0.5 | 1 | 1,2,3,5,9,12,13,16 | 3 | 1 | 2 | 2 | -170.4308 | 7.9 | 9.8 | 4 | 206.301 | 0 | 0
Fe8_Ni8_Se16 | Fe | Ni | Se | 0.5 | 0.5 | 1 | 1,4,5,8,9,10,11,12 | 2 | 2 | 4 | 0 | -170.3125 | 7.9 | 9.8 | 4 | 206.3 | 0 | 0
Fe8_Ni8_Se16 | Fe | Ni | Se | 0.5 | 0.5 | 1 | 1,4,5,8,13,14,15,16 | 2 | 2 | 0 | 4 | -170.3125 | 7.9 | 9.8 | 4 | 206.3 | 0 | 0
Fe8_Ni8_Se16 | Fe | Ni | Se | 0.5 | 0.5 | 1 | 2,3,6,7,9,10,11,12 | 2 | 2 | 4 | 0 | -170.3125 | 7.9 | 9.8 | 4 | 206.3 | 0 | 0
Fe8_Ni8_Se16 | Fe | Ni | Se | 0.5 | 0.5 | 1 | 2,3,6,7,9,13,15,16 | 2 | 2 | 1 | 3 | -170.5306 | 7.9 | 9.8 | 4 | 206.293 | 0 | 0
Fe8_Ni8_Se16 | Fe | Ni | Se | 0.5 | 0.5 | 1 | 2,3,6,7,10,11,14,15 | 2 | 2 | 2 | 2 | -170.246545 | 7.9 | 9.8 | 4 | 206.312 | 0 | 0
Fe8_Ni8_Se16 | Fe | Ni | Se | 0.5 | 0.5 | 1 | 2,3,6,7,13,14,15,16 | 2 | 2 | 0 | 4 | -170.3125 | 7.9 | 9.8 | 4 | 206.3 | 0 | 0
Fe8_Ni8_Se16 | Fe | Ni | Se | 0.5 | 0.5 | 1 | 5,6,7,8,9,10,11,12 | 0 | 4 | 4 | 0 | -170.1047 | 7.9 | 9.8 | 4 | 206.296 | 0 | 0
Fe8_Ni8_Se16 | Fe | Ni | Se | 0.5 | 0.5 | 1 | 5,6,7,8,9,12,13,16 | 0 | 4 | 2 | 2 | -170.3616 | 7.9 | 9.8 | 4 | 206.296 | 0 | 0
Fe8_Ni8_Se16 | Fe | Ni | Se | 0.5 | 0.5 | 1 | 5,6,7,8,10,11,14,15 | 0 | 4 | 2 | 2 | -170.3125 | 7.9 | 9.8 | 4 | 206.3 | 0 | 0
Fe8_Ni8_Se16 | Fe | Ni | Se | 0.5 | 0.5 | 1 | 5,6,7,8,10,11,15,16 | 0 | 4 | 2 | 2 | -170.3616 | 7.9 | 9.8 | 4 | 206.296 | 0 | 0
Fe8_Ni8_Se16 | Fe | Ni | Se | 0.5 | 0.5 | 1 | 5,6,7,8,13,14,15,16 | 0 | 4 | 4 | 0 | -170.1047 | 7.9 | 9.8 | 4 | 206.296 | 0 | 0
Fe8_Ni8_Se16 | Fe | Ni | Se | 0.5 | 0.5 | 1 | 9,10,11,12,13,14,15,16 | 0 | 0 | 4 | 4 | -170.1047 | 7.9 | 9.8 | 4 | 206.296 | 0 | 0
Fe8_Ni8_Te16 | Fe | Ni | Te | 0.5 | 0.5 | 1 | 1,2,3,4,5,6,7,8 | 4 | 4 | 0 | 0 | -126.6654 | 8.5 | 10.3 | 3.8 | 212.98 | 0 | 0
Fe8_Ni8_Te16 | Fe | Ni | Te | 0.5 | 0.5 | 1 | 1,2,3,4,5,6,9,10 | 4 | 2 | 2 | 0 | -126.6839982 | 8.5 | 10.3 | 3.8 | 212.987 | 0 | 0
Fe8_Ni8_Te16 | Fe | Ni | Te | 0.5 | 0.5 | 1 | 1,2,3,4,5,7,9,10 | 4 | 2 | 2 | 0 | -127.0097 | 8.5 | 10.3 | 3.8 | 212.985 | 0 | 0
Fe8_Ni8_Te16 | Fe | Ni | Te | 0.5 | 0.5 | 1 | 1,2,3,4,5,7,9,13 | 4 | 2 | 1 | 1 | -126.912 | 8.5 | 10.3 | 3.8 | 212.989 | 0 | 0
Fe8_Ni8_Te16 | Fe | Ni | Te | 0.5 | 0.5 | 1 | 1,2,3,4,5,8,9,10 | 4 | 2 | 2 | 0 | -126.8468 | 8.5 | 10.3 | 3.8 | 212.984 | 0 | 0
Fe8_Ni8_Te16 | Fe | Ni | Te | 0.5 | 0.5 | 1 | 1,2,3,4,5,8,9,12 | 4 | 2 | 2 | 0 | -126.684 | 8.5 | 10.3 | 3.8 | 212.987 | 0 | 0
Fe8_Ni8_Te16 | Fe | Ni | Te | 0.5 | 0.5 | 1 | 1,2,3,4,5,7,10,15 | 4 | 2 | 1 | 1 | -127.2014 | 8.5 | 10.3 | 3.8 | 212.987 | 0 | 0
Fe8_Ni8_Te16 | Fe | Ni | Te | 0.5 | 0.5 | 1 | 1,2,3,4,5,7,13,16 | 4 | 2 | 0 | 2 | -127.0097 | 8.5 | 10.3 | 3.8 | 212.985 | 0 | 0
Fe8_Ni8_Te16 | Fe | Ni | Te | 0.5 | 0.5 | 1 | 1,2,3,4,9,10,11,12 | 4 | 0 | 4 | 0 | -126.6654 | 8.5 | 10.3 | 3.8 | 212.98 | 0 | 0
Fe8_Ni8_Te16 | Fe | Ni | Te | 0.5 | 0.5 | 1 | 1,2,3,4,9,10,13,14 | 4 | 0 | 2 | 2 | -126.684 | 8.5 | 10.3 | 3.8 | 212.987 | 0 | 0
Fe8_Ni8_Te16 | Fe | Ni | Te | 0.5 | 0.5 | 1 | 1,2,3,4,9,12,15,16 | 4 | 0 | 2 | 2 | -126.8468 | 8.5 | 10.3 | 3.8 | 212.984 | 0 | 0
Fe8_Ni8_Te16 | Fe | Ni | Te | 0.5 | 0.5 | 1 | 1,2,3,4,13,14,15,16 | 4 | 0 | 0 | 4 | -126.6654 | 8.5 | 10.3 | 3.8 | 212.98 | 0 | 0
Fe8_Ni8_Te16 | Fe | Ni | Te | 0.5 | 0.5 | 1 | 1,2,3,5,6,8,9,10 | 3 | 3 | 2 | 0 | -126.9427 | 8.5 | 10.3 | 3.8 | 212.988 | 0 | 0
Fe8_Ni8_Te16 | Fe | Ni | Te | 0.5 | 0.5 | 1 | 1,2,3,5,9,10,13,14 | 3 | 1 | 2 | 2 | -126.7112 | 8.5 | 10.3 | 3.8 | 212.996 | 0 | 0
Fe8_Ni8_Te16 | Fe | Ni | Te | 0.5 | 0.5 | 1 | 1,2,3,5,9,12,13,16 | 3 | 1 | 2 | 2 | -126.9794 | 8.5 | 10.3 | 3.8 | 212.99 | 0 | 0
Fe8_Ni8_Te16 | Fe | Ni | Te | 0.5 | 0.5 | 1 | 1,4,5,8,9,10,11,12 | 2 | 2 | 4 | 0 | -126.683998 | 8.5 | 10.3 | 3.8 | 212.987 | 0 | 0
Fe8_Ni8_Te16 | Fe | Ni | Te | 0.5 | 0.5 | 1 | 1,4,5,8,13,14,15,16 | 2 | 2 | 0 | 4 | -126.684 | 8.5 | 10.3 | 3.8 | 212.987 | 0 | 0
Fe8_Ni8_Te16 | Fe | Ni | Te | 0.5 | 0.5 | 1 | 2,3,6,7,9,10,11,12 | 2 | 2 | 4 | 0 | -126.684 | 8.5 | 10.3 | 3.8 | 212.987 | 0 | 0
Fe8_Ni8_Te16 | Fe | Ni | Te | 0.5 | 0.5 | 1 | 2,3,6,7,9,13,15,16 | 2 | 2 | 1 | 3
Fe8_Ni8_Te16 | Fe | Ni | Te | 0.5 | 0.5 | 1 | 2,3,6,7,10,11,14,15 | 2 | 2 | 2 | 2 | -126.1863 | 8.5 | 10.3 | 3.8 | 213.005 | 0 | 0
Fe8_Ni8_Te16 | Fe | Ni | Te | 0.5 | 0.5 | 1 | 2,3,6,7,13,14,15,16 | 2 | 2 | 0 | 4 | -126.684 | 8.5 | 10.3 | 3.8 | 212.987 | 0 | 0
Fe8_Ni8_Te16 | Fe | Ni | Te | 0.5 | 0.5 | 1 | 5,6,7,8,9,10,11,12 | 0 | 4 | 4 | 0 | -126.6654 | 8.5 | 10.3 | 3.8 | 212.98 | 0 | 0
Fe8_Ni8_Te16 | Fe | Ni | Te | 0.5 | 0.5 | 1 | 5,6,7,8,9,12,13,16 | 0 | 4 | 2 | 2 | -126.8468 | 8.5 | 10.3 | 3.8 | 212.984 | 0 | 0
Fe8_Ni8_Te16 | Fe | Ni | Te | 0.5 | 0.5 | 1 | 5,6,7,8,10,11,14,15 | 0 | 4 | 2 | 2 | -126.6840062 | 8.5 | 10.3 | 3.8 | 212.987 | 0 | 0
Fe8_Ni8_Te16 | Fe | Ni | Te | 0.5 | 0.5 | 1 | 5,6,7,8,10,11,15,16 | 0 | 4 | 2 | 2 | -126.8468 | 8.5 | 10.3 | 3.8 | 212.984 | 0 | 0
Fe8_Ni8_Te16 | Fe | Ni | Te | 0.5 | 0.5 | 1 | 5,6,7,8,13,14,15,16 | 0 | 4 | 4 | 0 | -126.6653731 | 8.5 | 10.3 | 3.8 | 212.98 | 0 | 0
Fe8_Ni8_Te16 | Fe | Ni | Te | 0.5 | 0.5 | 1 | 9,10,11,12,13,14,15,16 | 0 | 0 | 4 | 4 | -126.6654 | 8.5 | 10.3 | 3.8 | 212.98 | 0 | 0
Fe8_Co8_S16 | Fe | Co | S | 0.5 | 0.5 | 1 | 1,2,3,4,5,6,7,8 | 4 | 4 | 0 | 0 | -207.0478369 | 7.5 | 8.5 | 3.7 | 186.859 | 0 | 0
Fe8_Co8_S16 | Fe | Co | S | 0.5 | 0.5 | 1 | 1,2,3,4,5,6,9,10 | 4 | 2 | 2 | 0 | -207.0818169 | 7.5 | 8.5 | 3.7 | 186.849 | 0 | 0
Fe8_Co8_S16 | Fe | Co | S | 0.5 | 0.5 | 1 | 1,2,3,4,5,7,9,10 | 4 | 2 | 2 | 0 | -207.0962 | 7.5 | 8.5 | 3.7 | 186.85 | 0.279 | 1
Fe8_Co8_S16 | Fe | Co | S | 0.5 | 0.5 | 1 | 1,2,3,4,5,7,9,13 | 4 | 2 | 1 | 1 | -207.0769 | 7.5 | 8.5 | 3.7 | 186.846 | 0 | 0
Fe8_Co8_S16 | Fe | Co | S | 0.5 | 0.5 | 1 | 1,2,3,4,5,8,9,10 | 4 | 2 | 2 | 0 | -207.0816 | 7.5 | 8.5 | 3.7 | 186.85 | 0.003 | 1
Fe8_Co8_S16 | Fe | Co | S | 0.5 | 0.5 | 1 | 1,2,3,4,5,8,9,12 | 4 | 2 | 2 | 0 | -207.0818 | 7.5 | 8.5 | 3.7 | 186.849 | 0.001 | 1
Fe8_Co8_S16 | Fe | Co | S | 0.5 | 0.5 | 1 | 1,2,3,4,5,7,10,15 | 4 | 2 | 1 | 1 | -207.1306 | 7.5 | 8.5 | 3.7 | 186.848 | 0.005 | 1
Fe8_Co8_S16 | Fe | Co | S | 0.5 | 0.5 | 1 | 1,2,3,4,5,7,13,16 | 4 | 2 | 0 | 2 | -207.0959 | 7.5 | 8.5 | 3.7 | 186.85 | 0.259 | 1
Fe8_Co8_S16 | Fe | Co | S | 0.5 | 0.5 | 1 | 1,2,3,4,9,10,11,12 | 4 | 0 | 4 | 0 | -207.0478 | 7.5 | 8.5 | 3.7 | 186.859 | 0 | 0
Fe8_Co8_S16 | Fe | Co | S | 0.5 | 0.5 | 1 | 1,2,3,4,9,10,13,14 | 4 | 0 | 2 | 2 | -207.0818 | 7.5 | 8.5 | 3.7 | 186.849 | 0 | 0
Fe8_Co8_S16 | Fe | Co | S | 0.5 | 0.5 | 1 | 1,2,3,4,9,12,15,16 | 4 | 0 | 2 | 2 | -207.0816 | 7.5 | 8.5 | 3.7 | 186.85 | 0.015 | 1
Fe8_Co8_S16 | Fe | Co | S | 0.5 | 0.5 | 1 | 1,2,3,4,13,14,15,16 | 4 | 0 | 0 | 4 | -207.0478 | 7.5 | 8.5 | 3.7 | 186.859 | 0 | 0
Fe8_Co8_S16 | Fe | Co | S | 0.5 | 0.5 | 1 | 1,2,3,5,6,8,9,10 | 3 | 3 | 2 | 0 | -207.1058 | 7.5 | 8.5 | 3.7 | 186.846 | 0.043 | 1
Fe8_Co8_S16 | Fe | Co | S | 0.5 | 0.5 | 1 | 1,2,3,5,9,10,13,14 | 3 | 1 | 2 | 2 | -207.1347892 | 7.5 | 8.5 | 3.7 | 186.838 | 0 | 0
Fe8_Co8_S16 | Fe | Co | S | 0.5 | 0.5 | 1 | 1,2,3,5,9,12,13,16 | 3 | 1 | 2 | 2
Fe8_Co8_S16 | Fe | Co | S | 0.5 | 0.5 | 1 | 1,4,5,8,9,10,11,12 | 2 | 2 | 4 | 0 | -207.0818 | 7.5 | 8.5 | 3.7 | 186.849 | 0 | 0
Fe8_Co8_S16 | Fe | Co | S | 0.5 | 0.5 | 1 | 1,4,5,8,13,14,15,16 | 2 | 2 | 0 | 4 | -207.0818 | 7.5 | 8.5 | 3.7 | 186.849 | 0 | 0
Fe8_Co8_S16 | Fe | Co | S | 0.5 | 0.5 | 1 | 2,3,6,7,9,10,11,12 | 2 | 2 | 4 | 0 | -207.0818 | 7.5 | 8.5 | 3.7 | 186.849 | 0 | 0
Fe8_Co8_S16 | Fe | Co | S | 0.5 | 0.5 | 1 | 2,3,6,7,9,13,15,16 | 2 | 2 | 1 | 3 | -207.1323 | 7.5 | 8.5 | 3.7 | 186.845 | 0.044 | 1
Fe8_Co8_S16 | Fe | Co | S | 0.5 | 0.5 | 1 | 2,3,6,7,10,11,14,15 | 2 | 2 | 2 | 2 | -207.1539 | 7.5 | 8.5 | 3.7 | 186.832 | 0 | 0
Fe8_Co8_S16 | Fe | Co | S | 0.5 | 0.5 | 1 | 2,3,6,7,13,14,15,16 | 2 | 2 | 0 | 4 | -207.0818 | 7.5 | 8.5 | 3.7 | 186.849 | 0 | 0
Fe8_Co8_S16 | Fe | Co | S | 0.5 | 0.5 | 1 | 5,6,7,8,9,10,11,12 | 0 | 4 | 4 | 0 | -207.0478 | 7.5 | 8.5 | 3.7 | 186.859 | 0 | 0
Fe8_Co8_S16 | Fe | Co | S | 0.5 | 0.5 | 1 | 5,6,7,8,9,12,13,16 | 0 | 4 | 2 | 2 | -207.081681 | 7.5 | 8.5 | 3.7 | 186.85 | 0.185 | 1
Fe8_Co8_S16 | Fe | Co | S | 0.5 | 0.5 | 1 | 5,6,7,8,10,11,14,15 | 0 | 4 | 2 | 2 | -207.0818 | 7.5 | 8.5 | 3.7 | 186.849 | 0.001 | 1
Fe8_Co8_S16 | Fe | Co | S | 0.5 | 0.5 | 1 | 5,6,7,8,10,11,15,16 | 0 | 4 | 2 | 2 | -207.0817 | 7.5 | 8.5 | 3.7 | 186.85 | 0.326 | 1
Fe8_Co8_S16 | Fe | Co | S | 0.5 | 0.5 | 1 | 5,6,7,8,13,14,15,16 | 0 | 4 | 4 | 0 | -207.0478 | 7.5 | 8.5 | 3.7 | 186.859 | 0 | 0
Fe8_Co8_S16 | Fe | Co | S | 0.5 | 0.5 | 1 | 9,10,11,12,13,14,15,16 | 0 | 0 | 4 | 4 | -207.0478 | 7.5 | 8.5 | 3.7 | 186.859 | 0 | 0
Fe8_Co8_Se16 | Fe | Co | Se | 0.5 | 0.5 | 1 | 1,2,3,4,5,6,7,8 | 4 | 4 | 0 | 0 | -184.6343 | 7.8 | 8.8 | 4.1 | 198.039 | 0 | 0
Fe8_Co8_Se16 | Fe | Co | Se | 0.5 | 0.5 | 1 | 1,2,3,4,5,6,9,10 | 4 | 2 | 2 | 0 | -184.6823 | 7.8 | 8.8 | 4.1 | 198.033 | 0 | 0
Fe8_Co8_Se16 | Fe | Co | Se | 0.5 | 0.5 | 1 | 1,2,3,4,5,7,9,10 | 4 | 2 | 2 | 0 | -184.7017405 | 7.8 | 8.8 | 4.1 | 198.032 | 0 | 0
Fe8_Co8_Se16 | Fe | Co | Se | 0.5 | 0.5 | 1 | 1,2,3,4,5,7,9,13 | 4 | 2 | 1 | 1 | -184.6728 | 7.8 | 8.8 | 4.1 | 198.03 | 0 | 0
Fe8_Co8_Se16 | Fe | Co | Se | 0.5 | 0.5 | 1 | 1,2,3,4,5,8,9,10 | 4 | 2 | 2 | 0 | -184.6816 | 7.8 | 8.8 | 4.1 | 198.033 | 0 | 0
Fe8_Co8_Se16 | Fe | Co | Se | 0.5 | 0.5 | 1 | 1,2,3,4,5,8,9,12 | 4 | 2 | 2 | 0 | -184.6822928 | 7.8 | 8.8 | 4.1 | 198.033 | 0 | 0
Fe8_Co8_Se16 | Fe | Co | Se | 0.5 | 0.5 | 1 | 1,2,3,4,5,7,10,15 | 4 | 2 | 1 | 1 | -184.7488 | 7.8 | 8.8 | 4.1 | 198.03 | 0 | 0
Fe8_Co8_Se16 | Fe | Co | Se | 0.5 | 0.5 | 1 | 1,2,3,4,5,7,13,16 | 4 | 2 | 0 | 2 | -184.7017 | 7.8 | 8.8 | 4.1 | 198.032 | 0 | 0
Fe8_Co8_Se16 | Fe | Co | Se | 0.5 | 0.5 | 1 | 1,2,3,4,9,10,11,12 | 4 | 0 | 4 | 0 | -184.6343 | 7.8 | 8.8 | 4.1 | 198.039 | 0 | 0
Fe8_Co8_Se16 | Fe | Co | Se | 0.5 | 0.5 | 1 | 1,2,3,4,9,10,13,14 | 4 | 0 | 2 | 2 | -184.6823 | 7.8 | 8.8 | 4.1 | 198.033 | 0 | 0
Fe8_Co8_Se16 | Fe | Co | Se | 0.5 | 0.5 | 1 | 1,2,3,4,9,12,15,16 | 4 | 0 | 2 | 2 | -184.6817 | 7.8 | 8.8 | 4.1 | 198.033 | 0 | 0
Fe8_Co8_Se16 | Fe | Co | Se | 0.5 | 0.5 | 1 | 1,2,3,4,13,14,15,16 | 4 | 0 | 0 | 4 | -184.6343 | 7.8 | 8.8 | 4.1 | 198.039 | 0 | 0
Fe8_Co8_Se16 | Fe | Co | Se | 0.5 | 0.5 | 1 | 1,2,3,5,6,8,9,10 | 3 | 3 | 2 | 0 | -184.7258 | 7.8 | 8.8 | 4.1 | 198.031 | 0 | 0
Fe8_Co8_Se16 | Fe | Co | Se | 0.5 | 0.5 | 1 | 1,2,3,5,9,10,13,14 | 3 | 1 | 2 | 2 | -184.7573 | 7.8 | 8.8 | 4.1 | 198.028 | 0 | 0
Fe8_Co8_Se16 | Fe | Co | Se | 0.5 | 0.5 | 1 | 1,2,3,5,9,12,13,16 | 3 | 1 | 2 | 2 | -184.7592 | 7.8 | 8.8 | 4.1 | 198.028 | 0 | 0
Fe8_Co8_Se16 | Fe | Co | Se | 0.5 | 0.5 | 1 | 1,4,5,8,9,10,11,12 | 2 | 2 | 4 | 0 | -184.6823 | 7.8 | 8.8 | 4.1 | 198.033 | 0 | 0
Fe8_Co8_Se16 | Fe | Co | Se | 0.5 | 0.5 | 1 | 1,4,5,8,13,14,15,16 | 2 | 2 | 0 | 4 | -184.6823 | 7.8 | 8.8 | 4.1 | 198.033 | 0 | 0
Fe8_Co8_Se16 | Fe | Co | Se | 0.5 | 0.5 | 1 | 2,3,6,7,9,10,11,12 | 2 | 2 | 4 | 0 | -184.6823 | 7.8 | 8.8 | 4.1 | 198.033 | 0 | 0
Fe8_Co8_Se16 | Fe | Co | Se | 0.5 | 0.5 | 1 | 2,3,6,7,9,13,15,16 | 2 | 2 | 1 | 3 | -184.7661 | 7.8 | 8.8 | 4.1 | 198.029 | 0 | 0
Fe8_Co8_Se16 | Fe | Co | Se | 0.5 | 0.5 | 1 | 2,3,6,7,10,11,14,15 | 2 | 2 | 2 | 2 | -184.7694768 | 7.8 | 8.8 | 4.1 | 198.026 | 0 | 0
Fe8_Co8_Se16 | Fe | Co | Se | 0.5 | 0.5 | 1 | 2,3,6,7,13,14,15,16 | 2 | 2 | 0 | 4 | -184.6823 | 7.8 | 8.8 | 4.1 | 198.033 | 0 | 0
Fe8_Co8_Se16 | Fe | Co | Se | 0.5 | 0.5 | 1 | 5,6,7,8,9,10,11,12 | 0 | 4 | 4 | 0 | -184.6343 | 7.8 | 8.8 | 4.1 | 198.039 | 0 | 0
Fe8_Co8_Se16 | Fe | Co | Se | 0.5 | 0.5 | 1 | 5,6,7,8,9,12,13,16 | 0 | 4 | 2 | 2 | -184.6817 | 7.8 | 8.8 | 4.1 | 198.033 | 0 | 0
Fe8_Co8_Se16 | Fe | Co | Se | 0.5 | 0.5 | 1 | 5,6,7,8,10,11,14,15 | 0 | 4 | 2 | 2
Fe8_Co8_Se16 | Fe | Co | Se | 0.5 | 0.5 | 1 | 5,6,7,8,10,11,15,16 | 0 | 4 | 2 | 2 | -184.6817 | 7.8 | 8.8 | 4.1 | 198.033 | 0 | 0
Fe8_Co8_Se16 | Fe | Co | Se | 0.5 | 0.5 | 1 | 5,6,7,8,13,14,15,16 | 0 | 4 | 4 | 0 | -184.6823 | 7.8 | 8.8 | 4.1 | 198.033 | 0 | 0
Fe8_Co8_Se16 | Fe | Co | Se | 0.5 | 0.5 | 1 | 9,10,11,12,13,14,15,16 | 0 | 0 | 4 | 4 | -184.6343 | 7.8 | 8.8 | 4.1 | 198.039 | 0 | 0
Fe8_Co8_Te16 | Fe | Co | Te | 0.5 | 0.5 | 1 | 1,2,3,4,5,6,7,8 | 4 | 4 | 0 | 0 | -144.4464654 | 8.5 | 9.4 | 3.8 | 204.85 | 0 | 0
Fe8_Co8_Te16 | Fe | Co | Te | 0.5 | 0.5 | 1 | 1,2,3,4,5,6,9,10 | 4 | 2 | 2 | 0 | -144.5773 | 8.5 | 9.4 | 3.8 | 204.846 | 0 | 0
Fe8_Co8_Te16 | Fe | Co | Te | 0.5 | 0.5 | 1 | 1,2,3,4,5,7,9,10 | 4 | 2 | 2 | 0 | -144.5669 | 8.5 | 9.4 | 3.8 | 204.844 | 0 | 0
Fe8_Co8_Te16 | Fe | Co | Te | 0.5 | 0.5 | 1 | 1,2,3,4,5,7,9,13 | 4 | 2 | 1 | 1 | -144.5965 | 8.5 | 9.4 | 3.8 | 204.843 | 0 | 0
Fe8_Co8_Te16 | Fe | Co | Te | 0.5 | 0.5 | 1 | 1,2,3,4,5,8,9,10 | 4 | 2 | 2 | 0 | -144.559 | 8.5 | 9.4 | 3.8 | 204.846 | 0 | 0
Fe8_Co8_Te16 | Fe | Co | Te | 0.5 | 0.5 | 1 | 1,2,3,4,5,8,9,12 | 4 | 2 | 2 | 0 | -144.5772834 | 8.5 | 9.4 | 3.8 | 204.846 | 0 | 0
Fe8_Co8_Te16 | Fe | Co | Te | 0.5 | 0.5 | 1 | 1,2,3,4,5,7,10,15 | 4 | 2 | 1 | 1 | -144.5976 | 8.5 | 9.4 | 3.8 | 204.841 | 0 | 0
Fe8_Co8_Te16 | Fe | Co | Te | 0.5 | 0.5 | 1 | 1,2,3,4,5,7,13,16 | 4 | 2 | 0 | 2 | -144.5669 | 8.5 | 9.4 | 3.8 | 204.844 | 0 | 0
Fe8_Co8_Te16 | Fe | Co | Te | 0.5 | 0.5 | 1 | 1,2,3,4,9,10,11,12 | 4 | 0 | 4 | 0 | -144.4464652 | 8.5 | 9.4 | 3.8 | 204.85 | 0 | 0
Fe8_Co8_Te16 | Fe | Co | Te | 0.5 | 0.5 | 1 | 1,2,3,4,9,10,13,14 | 4 | 0 | 2 | 2 | -144.5773 | 8.5 | 9.4 | 3.8 | 204.846 | 0 | 0
Fe8_Co8_Te16 | Fe | Co | Te | 0.5 | 0.5 | 1 | 1,2,3,4,9,12,15,16 | 4 | 0 | 2 | 2 | -144.559 | 8.5 | 9.4 | 3.8 | 204.846 | 0 | 0
Fe8_Co8_Te16 | Fe | Co | Te | 0.5 | 0.5 | 1 | 1,2,3,4,13,14,15,16 | 4 | 0 | 0 | 4 | -144.4465 | 8.5 | 9.4 | 3.8 | 204.85 | 0 | 0
Fe8_Co8_Te16 | Fe | Co | Te | 0.5 | 0.5 | 1 | 1,2,3,5,6,8,9,10 | 3 | 3 | 2 | 0 | -144.5809 | 8.5 | 9.4 | 3.8 | 204.844 | 0 | 0
Fe8_Co8_Te16 | Fe | Co | Te | 0.5 | 0.5 | 1 | 1,2,3,5,9,10,13,14 | 3 | 1 | 2 | 2 | -144.6098 | 8.5 | 9.4 | 3.8 | 204.842 | 0 | 0
Fe8_Co8_Te16 | Fe | Co | Te | 0.5 | 0.5 | 1 | 1,2,3,5,9,12,13,16 | 3 | 1 | 2 | 2 | -144.6276 | 8.5 | 9.4 | 3.8 | 204.842 | 0 | 0
Fe8_Co8_Te16 | Fe | Co | Te | 0.5 | 0.5 | 1 | 1,4,5,8,9,10,11,12 | 2 | 2 | 4 | 0 | -144.5773 | 8.5 | 9.4 | 3.8 | 204.846 | 0 | 0
Fe8_Co8_Te16 | Fe | Co | Te | 0.5 | 0.5 | 1 | 1,4,5,8,13,14,15,16 | 2 | 2 | 0 | 4 | -144.5773 | 8.5 | 9.4 | 3.8 | 204.846 | 0 | 0
Fe8_Co8_Te16 | Fe | Co | Te | 0.5 | 0.5 | 1 | 2,3,6,7,9,10,11,12 | 2 | 2 | 4 | 0 | -144.5773 | 8.5 | 9.4 | 3.8 | 204.846 | 0 | 0
Fe8_Co8_Te16 | Fe | Co | Te | 0.5 | 0.5 | 1 | 2,3,6,7,9,13,15,16 | 2 | 2 | 1 | 3 | -144.5744 | 8.5 | 9.4 | 3.8 | 204.84 | 0 | 0
Fe8_Co8_Te16 | Fe | Co | Te | 0.5 | 0.5 | 1 | 2,3,6,7,10,11,14,15 | 2 | 2 | 2 | 2 | -144.6158 | 8.5 | 9.4 | 3.8 | 204.843 | 0 | 0
Fe8_Co8_Te16 | Fe | Co | Te | 0.5 | 0.5 | 1 | 2,3,6,7,13,14,15,16 | 2 | 2 | 0 | 4 | -144.5773 | 8.5 | 9.4 | 3.8 | 204.846 | 0 | 0
Fe8_Co8_Te16 | Fe | Co | Te | 0.5 | 0.5 | 1 | 5,6,7,8,9,10,11,12 | 0 | 4 | 4 | 0 | -144.4465 | 8.5 | 9.4 | 3.8 | 204.85 | 0 | 0
Fe8_Co8_Te16 | Fe | Co | Te | 0.5 | 0.5 | 1 | 5,6,7,8,9,12,13,16 | 0 | 4 | 2 | 2 | -144.559007 | 8.5 | 9.4 | 3.8 | 204.846 | 0 | 0
Fe8_Co8_Te16 | Fe | Co | Te | 0.5 | 0.5 | 1 | 5,6,7,8,10,11,14,15 | 0 | 4 | 2 | 2
Fe8_Co8_Te16 | Fe | Co | Te | 0.5 | 0.5 | 1 | 5,6,7,8,10,11,15,16 | 0 | 4 | 2 | 2 | -144.559 | 8.5 | 9.4 | 3.8 | 204.846 | 0 | 0
Fe8_Co8_Te16 | Fe | Co | Te | 0.5 | 0.5 | 1 | 5,6,7,8,13,14,15,16 | 0 | 4 | 4 | 0 | -144.4465 | 8.5 | 9.4 | 3.8 | 204.85 | 0 | 0
Fe8_Co8_Te16 | Fe | Co | Te | 0.5 | 0.5 | 1 | 9,10,11,12,13,14,15,16 | 0 | 0 | 4 | 4 | -144.4465 | 8.5 | 9.4 | 3.8 | 204.85 | 0 | 0
Fe8_Cr8_S16 | Fe | Cr | S | 0.5 | 0.5 | 1 | 1,2,3,4,5,6,7,8 | 4 | 4 | 0 | 0 | -226.8866 | 7.5 | 5.9 | 3.7 | 167.105 | 20.017 | 1
Fe8_Cr8_S16 | Fe | Cr | S | 0.5 | 0.5 | 1 | 1,2,3,4,5,6,9,10 | 4 | 2 | 2 | 0 | -226.8308 | 7.5 | 5.9 | 3.7 | 167.116 | 20.151 | 1
Fe8_Cr8_S16 | Fe | Cr | S | 0.5 | 0.5 | 1 | 1,2,3,4,5,7,9,10 | 4 | 2 | 2 | 0 | -226.9574 | 7.5 | 5.9 | 3.7 | 167.106 | 19.664 | 1
Fe8_Cr8_S16 | Fe | Cr | S | 0.5 | 0.5 | 1 | 1,2,3,4,5,7,9,13 | 4 | 2 | 1 | 1 | -227.1145 | 7.5 | 5.9 | 3.7 | 167.055 | 10.692 | 1
Fe8_Cr8_S16 | Fe | Cr | S | 0.5 | 0.5 | 1 | 1,2,3,4,5,8,9,10 | 4 | 2 | 2 | 0 | -226.8344 | 7.5 | 5.9 | 3.7 | 167.115 | 20.252 | 1
Fe8_Cr8_S16 | Fe | Cr | S | 0.5 | 0.5 | 1 | 1,2,3,4,5,8,9,12 | 4 | 2 | 2 | 0 | -226.8308 | 7.5 | 5.9 | 3.7 | 167.116 | 20.151 | 1
Fe8_Cr8_S16 | Fe | Cr | S | 0.5 | 0.5 | 1 | 1,2,3,4,5,7,10,15 | 4 | 2 | 1 | 1 | -226.8466 | 7.5 | 5.9 | 3.7 | 167.075 | 15.462 | 1
Fe8_Cr8_S16 | Fe | Cr | S | 0.5 | 0.5 | 1 | 1,2,3,4,5,7,13,16 | 4 | 2 | 0 | 2 | -226.9574 | 7.5 | 5.9 | 3.7 | 167.106 | 19.664 | 1
Fe8_Cr8_S16 | Fe | Cr | S | 0.5 | 0.5 | 1 | 1,2,3,4,9,10,11,12 | 4 | 0 | 4 | 0 | -226.8866 | 7.5 | 5.9 | 3.7 | 167.105 | 20.017 | 1
Fe8_Cr8_S16 | Fe | Cr | S | 0.5 | 0.5 | 1 | 1,2,3,4,9,10,13,14 | 4 | 0 | 2 | 2 | -226.8308 | 7.5 | 5.9 | 3.7 | 167.116 | 20.151 | 1
Fe8_Cr8_S16 | Fe | Cr | S | 0.5 | 0.5 | 1 | 1,2,3,4,9,12,15,16 | 4 | 0 | 2 | 2
Fe8_Cr8_S16 | Fe | Cr | S | 0.5 | 0.5 | 1 | 1,2,3,4,13,14,15,16 | 4 | 0 | 0 | 4 | -226.8866 | 7.5 | 5.9 | 3.7 | 167.105 | 20.017 | 1
Fe8_Cr8_S16 | Fe | Cr | S | 0.5 | 0.5 | 1 | 1,2,3,5,6,8,9,10 | 3 | 3 | 2 | 0 | -226.92 | 7.5 | 5.9 | 3.7 | 167.116 | 20.1 | 1
Fe8_Cr8_S16 | Fe | Cr | S | 0.5 | 0.5 | 1 | 1,2,3,5,9,10,13,14 | 3 | 1 | 2 | 2 | -227.1635 | 7.5 | 5.9 | 3.7 | 167.072 | 8.542 | 1
Fe8_Cr8_S16 | Fe | Cr | S | 0.5 | 0.5 | 1 | 1,2,3,5,9,12,13,16 | 3 | 1 | 2 | 2 | -226.8304 | 7.5 | 5.9 | 3.7 | 167.1 | 18.499 | 1
Fe8_Cr8_S16 | Fe | Cr | S | 0.5 | 0.5 | 1 | 1,4,5,8,9,10,11,12 | 2 | 2 | 4 | 0 | -226.8308 | 7.5 | 5.9 | 3.7 | 167.116 | 20.151 | 1
Fe8_Cr8_S16 | Fe | Cr | S | 0.5 | 0.5 | 1 | 1,4,5,8,13,14,15,16 | 2 | 2 | 0 | 4 | -226.8308 | 7.5 | 5.9 | 3.7 | 167.116 | 20.151 | 1
Fe8_Cr8_S16 | Fe | Cr | S | 0.5 | 0.5 | 1 | 2,3,6,7,9,10,11,12 | 2 | 2 | 4 | 0 | -226.8308 | 7.5 | 5.9 | 3.7 | 167.116 | 20.151 | 1
Fe8_Cr8_S16 | Fe | Cr | S | 0.5 | 0.5 | 1 | 2,3,6,7,9,13,15,16 | 2 | 2 | 1 | 3 | -226.8522 | 7.5 | 5.9 | 3.7 | 167.11 | 20.412 | 1
Fe8_Cr8_S16 | Fe | Cr | S | 0.5 | 0.5 | 1 | 2,3,6,7,10,11,14,15 | 2 | 2 | 2 | 2 | -226.9797 | 7.5 | 5.9 | 3.7 | 167.075 | 9.611 | 1
Fe8_Cr8_S16 | Fe | Cr | S | 0.5 | 0.5 | 1 | 2,3,6,7,13,14,15,16 | 2 | 2 | 0 | 4 | -226.8308 | 7.5 | 5.9 | 3.7 | 167.116 | 20.151 | 1
Fe8_Cr8_S16 | Fe | Cr | S | 0.5 | 0.5 | 1 | 5,6,7,8,9,10,11,12 | 0 | 4 | 4 | 0 | [6 empty] | 1
Fe8_Cr8_S16 | Fe | Cr | S | 0.5 | 0.5 | 1 | 5,6,7,8,9,12,13,16 | 0 | 4 | 2 | 2 | -226.8344 | 7.5 | 5.9 | 3.7 | 167.115 | 20.252 | 1
Fe8_Cr8_S16 | Fe | Cr | S | 0.5 | 0.5 | 1 | 5,6,7,8,10,11,14,15 | 0 | 4 | 2 | 2 | -226.8308 | 7.5 | 5.9 | 3.7 | 167.116 | 20.151 | 1
Fe8_Cr8_S16 | Fe | Cr | S | 0.5 | 0.5 | 1 | 5,6,7,8,10,11,15,16 | 0 | 4 | 2 | 2 | -226.8344 | 7.5 | 5.9 | 3.7 | 167.115 | 20.252 | 1
Fe8_Cr8_S16 | Fe | Cr | S | 0.5 | 0.5 | 1 | 5,6,7,8,13,14,15,16 | 0 | 4 | 4 | 0 | -226.8866 | 7.5 | 5.9 | 3.7 | 167.105 | 20.017 | 1
Fe8_Cr8_S16 | Fe | Cr | S | 0.5 | 0.5 | 1 | 9,10,11,12,13,14,15,16 | 0 | 0 | 4 | 4 | -226.8866 | 7.5 | 5.9 | 3.7 | 167.105 | 20.017 | 1
Fe8_Cr8_Se16 | Fe | Cr | Se | 0.5 | 0.5 | 1 | 1,2,3,4,5,6,7,8 | 4 | 4 | 0 | 0 | -197.8589 | 7.9 | 6.3 | 4.1 | 179.482 | 13.524 | 1
Fe8_Cr8_Se16 | Fe | Cr | Se | 0.5 | 0.5 | 1 | 1,2,3,4,5,6,9,10 | 4 | 2 | 2 | 0 | -197.8956133 | 7.9 | 6.3 | 4.1 | 179.457 | 10.948 | 1
Fe8_Cr8_Se16 | Fe | Cr | Se | 0.5 | 0.5 | 1 | 1,2,3,4,5,7,9,10 | 4 | 2 | 2 | 0 | -197.8959 | 7.9 | 6.3 | 4.1 | 179.453 | 10.93 | 1
Fe8_Cr8_Se16 | Fe | Cr | Se | 0.5 | 0.5 | 1 | 1,2,3,4,5,7,9,13 | 4 | 2 | 1 | 1
Fe8_Cr8_Se16 | Fe | Cr | Se | 0.5 | 0.5 | 1 | 1,2,3,4,5,8,9,10 | 4 | 2 | 2 | 0 | -197.8198 | 7.9 | 6.3 | 4.1 | 179.465 | 11.939 | 1
Fe8_Cr8_Se16 | Fe | Cr | Se | 0.5 | 0.5 | 1 | 1,2,3,4,5,8,9,12 | 4 | 2 | 2 | 0
Fe8_Cr8_Se16 | Fe | Cr | Se | 0.5 | 0.5 | 1 | 1,2,3,4,5,7,10,15 | 4 | 2 | 1 | 1 | -197.9068766 | 7.9 | 6.3 | 4.1 | 179.448 | 10.64 | 1
Fe8_Cr8_Se16 | Fe | Cr | Se | 0.5 | 0.5 | 1 | 1,2,3,4,5,7,13,16 | 4 | 2 | 0 | 2 | -197.8959 | 7.9 | 6.3 | 4.1 | 179.453 | 10.93 | 1
Fe8_Cr8_Se16 | Fe | Cr | Se | 0.5 | 0.5 | 1 | 1,2,3,4,9,10,11,12 | 4 | 0 | 4 | 0 | -197.8589 | 7.9 | 6.3 | 4.1 | 179.482 | 13.524 | 1
Fe8_Cr8_Se16 | Fe | Cr | Se | 0.5 | 0.5 | 1 | 1,2,3,4,9,10,13,14 | 4 | 0 | 2 | 2 | -197.8956254 | 7.9 | 6.3 | 4.1 | 179.457 | 10.948 | 1
Fe8_Cr8_Se16 | Fe | Cr | Se | 0.5 | 0.5 | 1 | 1,2,3,4,9,12,15,16 | 4 | 0 | 2 | 2 | -197.8198323 | 7.9 | 6.3 | 4.1 | 179.465 | 11.939 | 1
Fe8_Cr8_Se16 | Fe | Cr | Se | 0.5 | 0.5 | 1 | 1,2,3,4,13,14,15,16 | 4 | 0 | 0 | 4 | -197.8589 | 7.9 | 6.3 | 4.1 | 179.482 | 13.524 | 1
Fe8_Cr8_Se16 | Fe | Cr | Se | 0.5 | 0.5 | 1 | 1,2,3,5,6,8,9,10 | 3 | 3 | 2 | 0 | -197.9284 | 7.9 | 6.3 | 4.1 | 179.452 | 12.032 | 1
Fe8_Cr8_Se16 | Fe | Cr | Se | 0.5 | 0.5 | 1 | 1,2,3,5,9,10,13,14 | 3 | 1 | 2 | 2 | -198.2091 | 7.9 | 6.3 | 4.1 | 179.43 | 10.034 | 1
Fe8_Cr8_Se16 | Fe | Cr | Se | 0.5 | 0.5 | 1 | 1,2,3,5,9,12,13,16 | 3 | 1 | 2 | 2 | -197.9641 | 7.9 | 6.3 | 4.1 | 179.44 | 10.446 | 1
Fe8_Cr8_Se16 | Fe | Cr | Se | 0.5 | 0.5 | 1 | 1,4,5,8,9,10,11,12 | 2 | 2 | 4 | 0 | -197.8956 | 7.9 | 6.3 | 4.1 | 179.457 | 10.948 | 1
Fe8_Cr8_Se16 | Fe | Cr | Se | 0.5 | 0.5 | 1 | 1,4,5,8,13,14,15,16 | 2 | 2 | 0 | 4 | -197.8956 | 7.9 | 6.3 | 4.1 | 179.457 | 10.948 | 1
Fe8_Cr8_Se16 | Fe | Cr | Se | 0.5 | 0.5 | 1 | 2,3,6,7,9,10,11,12 | 2 | 2 | 4 | 0 | -197.8956 | 7.9 | 6.3 | 4.1 | 179.457 | 10.948 | 1
Fe8_Cr8_Se16 | Fe | Cr | Se | 0.5 | 0.5 | 1 | 2,3,6,7,9,13,15,16 | 2 | 2 | 1 | 3 | -197.7882 | 7.9 | 6.3 | 4.1 | 179.45 | 11.006 | 1
Fe8_Cr8_Se16 | Fe | Cr | Se | 0.5 | 0.5 | 1 | 2,3,6,7,10,11,14,15 | 2 | 2 | 2 | 2 | -198.4236 | 7.9 | 6.3 | 4.1 | 179.408 | 8.067 | 1
Fe8_Cr8_Se16 | Fe | Cr | Se | 0.5 | 0.5 | 1 | 2,3,6,7,13,14,15,16 | 2 | 2 | 0 | 4 | -197.8956 | 7.9 | 6.3 | 4.1 | 179.457 | 10.948 | 1
Fe8_Cr8_Se16 | Fe | Cr | Se | 0.5 | 0.5 | 1 | 5,6,7,8,9,10,11,12 | 0 | 4 | 4 | 0 | -197.8589 | 7.9 | 6.3 | 4.1 | 179.482 | 13.524 | 1
Fe8_Cr8_Se16 | Fe | Cr | Se | 0.5 | 0.5 | 1 | 5,6,7,8,9,12,13,16 | 0 | 4 | 2 | 2 | -197.8198 | 7.9 | 6.3 | 4.1 | 179.465 | 11.939 | 1
Fe8_Cr8_Se16 | Fe | Cr | Se | 0.5 | 0.5 | 1 | 5,6,7,8,10,11,14,15 | 0 | 4 | 2 | 2 | -197.8956 | 7.9 | 6.3 | 4.1 | 179.457 | 10.948 | 1
Fe8_Cr8_Se16 | Fe | Cr | Se | 0.5 | 0.5 | 1 | 5,6,7,8,10,11,15,16 | 0 | 4 | 2 | 2 | -197.8198 | 7.9 | 6.3 | 4.1 | 179.465 | 11.939 | 1
Fe8_Cr8_Se16 | Fe | Cr | Se | 0.5 | 0.5 | 1 | 5,6,7,8,13,14,15,16 | 0 | 4 | 4 | 0 | -197.8589 | 7.9 | 6.3 | 4.1 | 179.482 | 13.524 | 1
Fe8_Cr8_Se16 | Fe | Cr | Se | 0.5 | 0.5 | 1 | 9,10,11,12,13,14,15,16 | 0 | 0 | 4 | 4 | -197.8589 | 7.9 | 6.3 | 4.1 | 179.482 | 13.524 | 1
Fe8_Cr8_Te16 | Fe | Cr | Te | 0.5 | 0.5 | 1 | 1,2,3,4,5,6,7,8 | 4 | 4 | 0 | 0 | -147.8866962 | 8.5 | 7.1 | 3.9 | 187.956 | 0 | 0
Fe8_Cr8_Te16 | Fe | Cr | Te | 0.5 | 0.5 | 1 | 1,2,3,4,5,6,9,10 | 4 | 2 | 2 | 0 | -148.007 | 8.5 | 7.1 | 3.9 | 187.942 | 0 | 0
Fe8_Cr8_Te16 | Fe | Cr | Te | 0.5 | 0.5 | 1 | 1,2,3,4,5,7,9,10 | 4 | 2 | 2 | 0 | -148.0047 | 8.5 | 7.1 | 3.9 | 187.942 | -1.903 | 2
Fe8_Cr8_Te16 | Fe | Cr | Te | 0.5 | 0.5 | 1 | 1,2,3,4,5,7,9,13 | 4 | 2 | 1 | 1 | -148.172 | 8.5 | 7.1 | 3.9 | 187.934 | 1.984 | 1
Fe8_Cr8_Te16 | Fe | Cr | Te | 0.5 | 0.5 | 1 | 1,2,3,4,5,8,9,10 | 4 | 2 | 2 | 0 | -147.9567 | 8.5 | 7.1 | 3.9 | 187.947 | -0.008 | 2
Fe8_Cr8_Te16 | Fe | Cr | Te | 0.5 | 0.5 | 1 | 1,2,3,4,5,8,9,12 | 4 | 2 | 2 | 0 | -148.007 | 8.5 | 7.1 | 3.9 | 187.942 | 0 | 0
Fe8_Cr8_Te16 | Fe | Cr | Te | 0.5 | 0.5 | 1 | 1,2,3,4,5,7,10,15 | 4 | 2 | 1 | 1 | -148.0233 | 8.5 | 7.1 | 3.9 | 187.941 | -1.857 | 2
Fe8_Cr8_Te16 | Fe | Cr | Te | 0.5 | 0.5 | 1 | 1,2,3,4,5,7,13,16 | 4 | 2 | 0 | 2 | -148.0047 | 8.5 | 7.1 | 3.9 | 187.942 | -1.903 | 2
Fe8_Cr8_Te16 | Fe | Cr | Te | 0.5 | 0.5 | 1 | 1,2,3,4,9,10,11,12 | 4 | 0 | 4 | 0 | -147.8867 | 8.5 | 7.1 | 3.9 | 187.956 | 0 | 0
Fe8_Cr8_Te16 | Fe | Cr | Te | 0.5 | 0.5 | 1 | 1,2,3,4,9,10,13,14 | 4 | 0 | 2 | 2
Fe8_Cr8_Te16 | Fe | Cr | Te | 0.5 | 0.5 | 1 | 1,2,3,4,9,12,15,16 | 4 | 0 | 2 | 2 | -147.9568 | 8.5 | 7.1 | 3.9 | 187.947 | 0 | 0
Fe8_Cr8_Te16 | Fe | Cr | Te | 0.5 | 0.5 | 1 | 1,2,3,4,13,14,15,16 | 4 | 0 | 0 | 4 | -147.8867 | 8.5 | 7.1 | 3.9 | 187.956 | 0 | 0
Fe8_Cr8_Te16 | Fe | Cr | Te | 0.5 | 0.5 | 1 | 1,2,3,5,6,8,9,10 | 3 | 3 | 2 | 0 | -147.9073 | 8.5 | 7.1 | 3.9 | 187.938 | 0 | 0
Fe8_Cr8_Te16 | Fe | Cr | Te | 0.5 | 0.5 | 1 | 1,2,3,5,9,10,13,14 | 3 | 1 | 2 | 2 | -148.2821 | 8.5 | 7.1 | 3.9 | 187.924 | -0.9 | 2
Fe8_Cr8_Te16 | Fe | Cr | Te | 0.5 | 0.5 | 1 | 1,2,3,5,9,12,13,16 | 3 | 1 | 2 | 2 | -148.0763 | 8.5 | 7.1 | 3.9 | 187.94 | -1.239 | 2
Fe8_Cr8_Te16 | Fe | Cr | Te | 0.5 | 0.5 | 1 | 1,4,5,8,9,10,11,12 | 2 | 2 | 4 | 0 | -148.0095 | 8.5 | 7.1 | 3.9 | 187.942 | 0.624 | 1
Fe8_Cr8_Te16 | Fe | Cr | Te | 0.5 | 0.5 | 1 | 1,4,5,8,13,14,15,16 | 2 | 2 | 0 | 4 | -148.0169 | 8.5 | 7.1 | 3.9 | 187.942 | 1.446 | 1
Fe8_Cr8_Te16 | Fe | Cr | Te | 0.5 | 0.5 | 1 | 2,3,6,7,9,10,11,12 | 2 | 2 | 4 | 0 | -148.0169 | 8.5 | 7.1 | 3.9 | 187.942 | 1.446 | 1
Fe8_Cr8_Te16 | Fe | Cr | Te | 0.5 | 0.5 | 1 | 2,3,6,7,9,13,15,16 | 2 | 2 | 1 | 3 | -147.9815 | 8.5 | 7.1 | 3.9 | 187.94 | 0 | 0
Fe8_Cr8_Te16 | Fe | Cr | Te | 0.5 | 0.5 | 1 | 2,3,6,7,10,11,14,15 | 2 | 2 | 2 | 2 | -148.452 | 8.5 | 7.1 | 3.9 | 187.902 | 0 | 0
Fe8_Cr8_Te16 | Fe | Cr | Te | 0.5 | 0.5 | 1 | 2,3,6,7,13,14,15,16 | 2 | 2 | 0 | 4 | -148.007 | 8.5 | 7.1 | 3.9 | 187.942 | 0.015 | 1
Fe8_Cr8_Te16 | Fe | Cr | Te | 0.5 | 0.5 | 1 | 5,6,7,8,9,10,11,12 | 0 | 4 | 4 | 0 | -147.8867 | 8.5 | 7.1 | 3.9 | 187.956 | 0 | 0
Fe8_Cr8_Te16 | Fe | Cr | Te | 0.5 | 0.5 | 1 | 5,6,7,8,9,12,13,16 | 0 | 4 | 2 | 2 | -147.9568 | 8.5 | 7.1 | 3.9 | 187.947 | -0.169 | 2
Fe8_Cr8_Te16 | Fe | Cr | Te | 0.5 | 0.5 | 1 | 5,6,7,8,10,11,14,15 | 0 | 4 | 2 | 2 | -148.0169 | 8.5 | 7.1 | 3.9 | 187.942 | 1.447 | 1
Fe8_Cr8_Te16 | Fe | Cr | Te | 0.5 | 0.5 | 1 | 5,6,7,8,10,11,15,16 | 0 | 4 | 2 | 2 | -147.9569 | 8.5 | 7.1 | 3.9 | 187.947 | -0.084 | 2
Fe8_Cr8_Te16 | Fe | Cr | Te | 0.5 | 0.5 | 1 | 5,6,7,8,13,14,15,16 | 0 | 4 | 4 | 0 | -147.8867 | 8.5 | 7.1 | 3.9 | 187.956 | 0 | 0
Fe8_Cr8_Te16 | Fe | Cr | Te | 0.5 | 0.5 | 1 | 9,10,11,12,13,14,15,16 | 0 | 0 | 4 | 4 | -147.8867 | 8.5 | 7.1 | 3.9 | 187.956 | 0 | 0
Fe8_Mn8_S16 | Fe | Mn | S | 0.5 | 0.5 | 1 | 1,2,3,4,5,6,7,8 | 4 | 4 | 0 | 0 | -223.1144 | 7.5 | 6 | 3.7 | 168.19 | 14.596 | 1
Fe8_Mn8_S16 | Fe | Mn | S | 0.5 | 0.5 | 1 | 1,2,3,4,5,6,9,10 | 4 | 2 | 2 | 0 | -223.2281 | 7.5 | 6 | 3.7 | 168.186 | 14.022 | 1
Fe8_Mn8_S16 | Fe | Mn | S | 0.5 | 0.5 | 1 | 1,2,3,4,5,7,9,10 | 4 | 2 | 2 | 0 | -223.2173 | 7.5 | 6 | 3.7 | 168.189 | 14.362 | 1
Fe8_Mn8_S16 | Fe | Mn | S | 0.5 | 0.5 | 1 | 1,2,3,4,5,7,9,13 | 4 | 2 | 1 | 1 | -223.3671 | 7.5 | 6 | 3.7 | 168.194 | 12.008 | 1
Fe8_Mn8_S16 | Fe | Mn | S | 0.5 | 0.5 | 1 | 1,2,3,4,5,8,9,10 | 4 | 2 | 2 | 0 | -223.1547 | 7.5 | 6 | 3.7 | 168.192 | 14.284 | 1
Fe8_Mn8_S16 | Fe | Mn | S | 0.5 | 0.5 | 1 | 1,2,3,4,5,8,9,12 | 4 | 2 | 2 | 0 | -223.2281 | 7.5 | 6 | 3.7 | 168.186 | 14.022 | 1
Fe8_Mn8_S16 | Fe | Mn | S | 0.5 | 0.5 | 1 | 1,2,3,4,5,7,10,15 | 4 | 2 | 1 | 1 | -223.2259097 | 7.5 | 6 | 3.7 | 168.195 | 14.157 | 1
Fe8_Mn8_S16 | Fe | Mn | S | 0.5 | 0.5 | 1 | 1,2,3,4,5,7,13,16 | 4 | 2 | 0 | 2 | -223.2181 | 7.5 | 6 | 3.7 | 168.189 | 14.401 | 1
Fe8_Mn8_S16 | Fe | Mn | S | 0.5 | 0.5 | 1 | 1,2,3,4,9,10,11,12 | 4 | 0 | 4 | 0 | -223.1144 | 7.5 | 6 | 3.7 | 168.19 | 14.596 | 1
Fe8_Mn8_S16 | Fe | Mn | S | 0.5 | 0.5 | 1 | 1,2,3,4,9,10,13,14 | 4 | 0 | 2 | 2 | -223.2281 | 7.5 | 6 | 3.7 | 168.186 | 14.022 | 1
Fe8_Mn8_S16 | Fe | Mn | S | 0.5 | 0.5 | 1 | 1,2,3,4,9,12,15,16 | 4 | 0 | 2 | 2 | -223.1547 | 7.5 | 6 | 3.7 | 168.192 | 14.284 | 1
Fe8_Mn8_S16 | Fe | Mn | S | 0.5 | 0.5 | 1 | 1,2,3,4,13,14,15,16 | 4 | 0 | 0 | 4 | -223.1143 | 7.5 | 6 | 3.7 | 168.19 | 14.596 | 1
Fe8_Mn8_S16 | Fe | Mn | S | 0.5 | 0.5 | 1 | 1,2,3,5,6,8,9,10 | 3 | 3 | 2 | 0 | -223.2082 | 7.5 | 6 | 3.7 | 168.189 | 14.616 | 1
Fe8_Mn8_S16 | Fe | Mn | S | 0.5 | 0.5 | 1 | 1,2,3,5,9,10,13,14 | 3 | 1 | 2 | 2 | -223.4397 | 7.5 | 6 | 3.7 | 168.174 | 14.171 | 1
Fe8_Mn8_S16 | Fe | Mn | S | 0.5 | 0.5 | 1 | 1,2,3,5,9,12,13,16 | 3 | 1 | 2 | 2 | -223.2744 | 7.5 | 6 | 3.7 | 168.187 | 14.092 | 1
Fe8_Mn8_S16 | Fe | Mn | S | 0.5 | 0.5 | 1 | 1,4,5,8,9,10,11,12 | 2 | 2 | 4 | 0 | -223.2281 | 7.5 | 6 | 3.7 | 168.186 | 14.022 | 1
Fe8_Mn8_S16 | Fe | Mn | S | 0.5 | 0.5 | 1 | 1,4,5,8,13,14,15,16 | 2 | 2 | 0 | 4 | -223.2281 | 7.5 | 6 | 3.7 | 168.186 | 14.022 | 1
Fe8_Mn8_S16 | Fe | Mn | S | 0.5 | 0.5 | 1 | 2,3,6,7,9,10,11,12 | 2 | 2 | 4 | 0 | -223.2281 | 7.5 | 6 | 3.7 | 168.186 | 14.022 | 1
Fe8_Mn8_S16 | Fe | Mn | S | 0.5 | 0.5 | 1 | 2,3,6,7,9,13,15,16 | 2 | 2 | 1 | 3 | -223.1468 | 7.5 | 6 | 3.7 | 168.188 | 14.224 | 1
Fe8_Mn8_S16 | Fe | Mn | S | 0.5 | 0.5 | 1 | 2,3,6,7,10,11,14,15 | 2 | 2 | 2 | 2 | -223.486 | 7.5 | 6 | 3.7 | 168.173 | 13.986 | 1
Fe8_Mn8_S16 | Fe | Mn | S | 0.5 | 0.5 | 1 | 2,3,6,7,13,14,15,16 | 2 | 2 | 0 | 4 | -223.2281 | 7.5 | 6 | 3.7 | 168.186 | 14.022 | 1
Fe8_Mn8_S16 | Fe | Mn | S | 0.5 | 0.5 | 1 | 5,6,7,8,9,10,11,12 | 0 | 4 | 4 | 0 | -223.1143 | 7.5 | 6 | 3.7 | 168.19 | 14.596 | 1
Fe8_Mn8_S16 | Fe | Mn | S | 0.5 | 0.5 | 1 | 5,6,7,8,9,12,13,16 | 0 | 4 | 2 | 2 | -223.1547 | 7.5 | 6 | 3.7 | 168.192 | 14.284 | 1
Fe8_Mn8_S16 | Fe | Mn | S | 0.5 | 0.5 | 1 | 5,6,7,8,10,11,14,15 | 0 | 4 | 2 | 2 | -223.2281 | 7.5 | 6 | 3.7 | 168.186 | 14.022 | 1
Fe8_Mn8_S16 | Fe | Mn | S | 0.5 | 0.5 | 1 | 5,6,7,8,10,11,15,16 | 0 | 4 | 2 | 2 | -223.1547 | 7.5 | 6 | 3.7 | 168.192 | 14.284 | 1
Fe8_Mn8_S16 | Fe | Mn | S | 0.5 | 0.5 | 1 | 5,6,7,8,13,14,15,16 | 0 | 4 | 4 | 0 | -223.1143631 | 7.5 | 6 | 3.7 | 168.19 | 14.596 | 1
Fe8_Mn8_S16 | Fe | Mn | S | 0.5 | 0.5 | 1 | 9,10,11,12,13,14,15,16 | 0 | 0 | 4 | 4 | -223.1144 | 7.5 | 6 | 3.7 | 168.19 | 14.596 | 1
Fe8_Mn8_Se16 | Fe | Mn | Se | 0.5 | 0.5 | 1 | 1,2,3,4,5,6,7,8 | 4 | 4 | 0 | 0 | -196.9643 | 7.9 | 6.3 | 4.1 | 179.509 | 8.156 | 1
Fe8_Mn8_Se16 | Fe | Mn | Se | 0.5 | 0.5 | 1 | 1,2,3,4,5,6,9,10 | 4 | 2 | 2 | 0 | -197.0353974 | 7.9 | 6.3 | 4.1 | 179.511 | 8.494 | 1
Fe8_Mn8_Se16 | Fe | Mn | Se | 0.5 | 0.5 | 1 | 1,2,3,4,5,7,9,10 | 4 | 2 | 2 | 0 | -197.0541 | 7.9 | 6.3 | 4.1 | 179.509 | 6.671 | 1
Fe8_Mn8_Se16 | Fe | Mn | Se | 0.5 | 0.5 | 1 | 1,2,3,4,5,7,9,13 | 4 | 2 | 1 | 1 | -197.1906 | 7.9 | 6.3 | 4.1 | 179.512 | 7.071 | 1
Fe8_Mn8_Se16 | Fe | Mn | Se | 0.5 | 0.5 | 1 | 1,2,3,4,5,8,9,10 | 4 | 2 | 2 | 0 | -197.0034 | 7.9 | 6.3 | 4.1 | 179.508 | 7.442 | 1
Fe8_Mn8_Se16 | Fe | Mn | Se | 0.5 | 0.5 | 1 | 1,2,3,4,5,8,9,12 | 4 | 2 | 2 | 0 | -197.0353974 | 7.9 | 6.3 | 4.1 | 179.511 | 8.494 | 1
Fe8_Mn8_Se16 | Fe | Mn | Se | 0.5 | 0.5 | 1 | 1,2,3,4,5,7,10,15 | 4 | 2 | 1 | 1 | -197.079 | 7.9 | 6.3 | 4.1 | 179.513 | 6.948 | 1
Fe8_Mn8_Se16 | Fe | Mn | Se | 0.5 | 0.5 | 1 | 1,2,3,4,5,7,13,16 | 4 | 2 | 0 | 2 | -197.045 | 7.9 | 6.3 | 4.1 | 179.51 | 7.321 | 1
Fe8_Mn8_Se16 | Fe | Mn | Se | 0.5 | 0.5 | 1 | 1,2,3,4,9,10,11,12 | 4 | 0 | 4 | 0 | -196.964263 | 7.9 | 6.3 | 4.1 | 179.509 | 8.156 | 1
Fe8_Mn8_Se16 | Fe | Mn | Se | 0.5 | 0.5 | 1 | 1,2,3,4,9,10,13,14 | 4 | 0 | 2 | 2 | -197.0354 | 7.9 | 6.3 | 4.1 | 179.511 | 8.494 | 1
Fe8_Mn8_Se16 | Fe | Mn | Se | 0.5 | 0.5 | 1 | 1,2,3,4,9,12,15,16 | 4 | 0 | 2 | 2 | -197.0035 | 7.9 | 6.3 | 4.1 | 179.508 | 7.445 | 1
Fe8_Mn8_Se16 | Fe | Mn | Se | 0.5 | 0.5 | 1 | 1,2,3,4,13,14,15,16 | 4 | 0 | 0 | 4 | -196.9642 | 7.9 | 6.3 | 4.1 | 179.509 | 8.156 | 1
Fe8_Mn8_Se16 | Fe | Mn | Se | 0.5 | 0.5 | 1 | 1,2,3,5,6,8,9,10 | 3 | 3 | 2 | 0 | -197.0233 | 7.9 | 6.3 | 4.1 | 179.51 | 7.418 | 1
Fe8_Mn8_Se16 | Fe | Mn | Se | 0.5 | 0.5 | 1 | 1,2,3,5,9,10,13,14 | 3 | 1 | 2 | 2 | -197.1371 | 7.9 | 6.3 | 4.1 | 179.515 | 8.288 | 1
Fe8_Mn8_Se16 | Fe | Mn | Se | 0.5 | 0.5 | 1 | 1,2,3,5,9,12,13,16 | 3 | 1 | 2 | 2
Fe8_Mn8_Se16 | Fe | Mn | Se | 0.5 | 0.5 | 1 | 1,4,5,8,9,10,11,12 | 2 | 2 | 4 | 0 | -197.0354 | 7.9 | 6.3 | 4.1 | 179.511 | 8.494 | 1
Fe8_Mn8_Se16 | Fe | Mn | Se | 0.5 | 0.5 | 1 | 1,4,5,8,13,14,15,16 | 2 | 2 | 0 | 4 | -197.0354 | 7.9 | 6.3 | 4.1 | 179.511 | 8.494 | 1
Fe8_Mn8_Se16 | Fe | Mn | Se | 0.5 | 0.5 | 1 | 2,3,6,7,9,10,11,12 | 2 | 2 | 4 | 0 | -197.0354 | 7.9 | 6.3 | 4.1 | 179.511 | 8.494 | 1
Fe8_Mn8_Se16 | Fe | Mn | Se | 0.5 | 0.5 | 1 | 2,3,6,7,9,13,15,16 | 2 | 2 | 1 | 3 | -197.0854 | 7.9 | 6.3 | 4.1 | 179.516 | 4.15 | 1
Fe8_Mn8_Se16 | Fe | Mn | Se | 0.5 | 0.5 | 1 | 2,3,6,7,10,11,14,15 | 2 | 2 | 2 | 2 | -197.2067092 | 7.9 | 6.3 | 4.1 | 179.524 | 11.354 | 1
Fe8_Mn8_Se16 | Fe | Mn | Se | 0.5 | 0.5 | 1 | 2,3,6,7,13,14,15,16 | 2 | 2 | 0 | 4 | -197.0354 | 7.9 | 6.3 | 4.1 | 179.511 | 8.494 | 1
Fe8_Mn8_Se16 | Fe | Mn | Se | 0.5 | 0.5 | 1 | 5,6,7,8,9,10,11,12 | 0 | 4 | 4 | 0 | -196.9642 | 7.9 | 6.3 | 4.1 | 179.509 | 8.156 | 1
Fe8_Mn8_Se16 | Fe | Mn | Se | 0.5 | 0.5 | 1 | 5,6,7,8,9,12,13,16 | 0 | 4 | 2 | 2 | -197.0035 | 7.9 | 6.3 | 4.1 | 179.508 | 7.439 | 1
Fe8_Mn8_Se16 | Fe | Mn | Se | 0.5 | 0.5 | 1 | 5,6,7,8,10,11,14,15 | 0 | 4 | 2 | 2 | -197.0354 | 7.9 | 6.3 | 4.1 | 179.511 | 8.494 | 1
Fe8_Mn8_Se16 | Fe | Mn | Se | 0.5 | 0.5 | 1 | 5,6,7,8,10,11,15,16 | 0 | 4 | 2 | 2 | -197.0035 | 7.9 | 6.3 | 4.1 | 179.508 | 7.461 | 1
Fe8_Mn8_Se16 | Fe | Mn | Se | 0.5 | 0.5 | 1 | 5,6,7,8,13,14,15,16 | 0 | 4 | 4 | 0
Fe8_Mn8_Se16 | Fe | Mn | Se | 0.5 | 0.5 | 1 | 9,10,11,12,13,14,15,16 | 0 | 0 | 4 | 4 | -196.9643 | 7.9 | 6.3 | 4.1 | 179.509 | 8.156 | 1
Fe8_Mn8_Te16 | Fe | Mn | Te | 0.5 | 0.5 | 1 | 1,2,3,4,5,6,7,8 | 4 | 4 | 0 | 0 | -153.2048376 | 8.5 | 7 | 3.9 | 186.059 | 0 | 0
Fe8_Mn8_Te16 | Fe | Mn | Te | 0.5 | 0.5 | 1 | 1,2,3,4,5,6,9,10 | 4 | 2 | 2 | 0 | -153.1895 | 8.5 | 7 | 3.9 | 186.064 | 0 | 0
Fe8_Mn8_Te16 | Fe | Mn | Te | 0.5 | 0.5 | 1 | 1,2,3,4,5,7,9,10 | 4 | 2 | 2 | 0 | -153.2394 | 8.5 | 7 | 3.9 | 186.062 | 0 | 0
Fe8_Mn8_Te16 | Fe | Mn | Te | 0.5 | 0.5 | 1 | 1,2,3,4,5,7,9,13 | 4 | 2 | 1 | 1 | -153.2506 | 8.5 | 7 | 3.9 | 186.066 | 0 | 0
Fe8_Mn8_Te16 | Fe | Mn | Te | 0.5 | 0.5 | 1 | 1,2,3,4,5,8,9,10 | 4 | 2 | 2 | 0 | -153.2334 | 8.5 | 7 | 3.9 | 186.061 | 0 | 0
Fe8_Mn8_Te16 | Fe | Mn | Te | 0.5 | 0.5 | 1 | 1,2,3,4,5,8,9,12 | 4 | 2 | 2 | 0 | -153.1895 | 8.5 | 7 | 3.9 | 186.064 | 0 | 0
Fe8_Mn8_Te16 | Fe | Mn | Te | 0.5 | 0.5 | 1 | 1,2,3,4,5,7,10,15 | 4 | 2 | 1 | 1 | -153.2357 | 8.5 | 7 | 3.9 | 186.062 | 0 | 0
Fe8_Mn8_Te16 | Fe | Mn | Te | 0.5 | 0.5 | 1 | 1,2,3,4,5,7,13,16 | 4 | 2 | 0 | 2 | -153.2394 | 8.5 | 7 | 3.9 | 186.062 | 0 | 0
Fe8_Mn8_Te16 | Fe | Mn | Te | 0.5 | 0.5 | 1 | 1,2,3,4,9,10,11,12 | 4 | 0 | 4 | 0 | -153.2048 | 8.5 | 7 | 3.9 | 186.059 | 0 | 0
Fe8_Mn8_Te16 | Fe | Mn | Te | 0.5 | 0.5 | 1 | 1,2,3,4,9,10,13,14 | 4 | 0 | 2 | 2 | -153.1895 | 8.5 | 7 | 3.9 | 186.064 | 0 | 0
Fe8_Mn8_Te16 | Fe | Mn | Te | 0.5 | 0.5 | 1 | 1,2,3,4,9,12,15,16 | 4 | 0 | 2 | 2 | -153.2334 | 8.5 | 7 | 3.9 | 186.061 | 0 | 0
Fe8_Mn8_Te16 | Fe | Mn | Te | 0.5 | 0.5 | 1 | 1,2,3,4,13,14,15,16 | 4 | 0 | 0 | 4 | -153.2048 | 8.5 | 7 | 3.9 | 186.059 | 0 | 0
Fe8_Mn8_Te16 | Fe | Mn | Te | 0.5 | 0.5 | 1 | 1,2,3,5,6,8,9,10 | 3 | 3 | 2 | 0 | -153.2236 | 8.5 | 7 | 3.9 | 186.063 | 0 | 0
Fe8_Mn8_Te16 | Fe | Mn | Te | 0.5 | 0.5 | 1 | 1,2,3,5,9,10,13,14 | 3 | 1 | 2 | 2 | -153.1793572 | 8.5 | 7 | 3.9 | 186.07 | 0 | 0
Fe8_Mn8_Te16 | Fe | Mn | Te | 0.5 | 0.5 | 1 | 1,2,3,5,9,12,13,16 | 3 | 1 | 2 | 2 | -153.2141 | 8.5 | 7 | 3.9 | 186.065 | 0 | 0
Fe8_Mn8_Te16 | Fe | Mn | Te | 0.5 | 0.5 | 1 | 1,4,5,8,9,10,11,12 | 2 | 2 | 4 | 0 | -153.1895 | 8.5 | 7 | 3.9 | 186.064 | 0 | 0
Fe8_Mn8_Te16 | Fe | Mn | Te | 0.5 | 0.5 | 1 | 1,4,5,8,13,14,15,16 | 2 | 2 | 0 | 4
Fe8_Mn8_Te16 | Fe | Mn | Te | 0.5 | 0.5 | 1 | 2,3,6,7,9,10,11,12 | 2 | 2 | 4 | 0 | -153.1895 | 8.5 | 7 | 3.9 | 186.064 | 0 | 0
Fe8_Mn8_Te16 | Fe | Mn | Te | 0.5 | 0.5 | 1 | 2,3,6,7,9,13,15,16 | 2 | 2 | 1 | 3 | -153.3202 | 8.5 | 7 | 3.9 | 186.06 | 0 | 0
Fe8_Mn8_Te16 | Fe | Mn | Te | 0.5 | 0.5 | 1 | 2,3,6,7,10,11,14,15 | 2 | 2 | 2 | 2 | -153.0882807 | 8.5 | 7 | 3.9 | 186.078 | 0.563 | 1
Fe8_Mn8_Te16 | Fe | Mn | Te | 0.5 | 0.5 | 1 | 2,3,6,7,13,14,15,16 | 2 | 2 | 0 | 4 | -153.1895 | 8.5 | 7 | 3.9 | 186.064 | 0 | 0
Fe8_Mn8_Te16 | Fe | Mn | Te | 0.5 | 0.5 | 1 | 5,6,7,8,9,10,11,12 | 0 | 4 | 4 | 0 | -153.2048 | 8.5 | 7 | 3.9 | 186.059 | 0 | 0
Fe8_Mn8_Te16 | Fe | Mn | Te | 0.5 | 0.5 | 1 | 5,6,7,8,9,12,13,16 | 0 | 4 | 2 | 2 | -153.2334 | 8.5 | 7 | 3.9 | 186.061 | 0 | 0
Fe8_Mn8_Te16 | Fe | Mn | Te | 0.5 | 0.5 | 1 | 5,6,7,8,10,11,14,15 | 0 | 4 | 2 | 2 | -153.1895 | 8.5 | 7 | 3.9 | 186.064 | 0 | 0
Fe8_Mn8_Te16 | Fe | Mn | Te | 0.5 | 0.5 | 1 | 5,6,7,8,10,11,15,16 | 0 | 4 | 2 | 2 | -153.2334 | 8.5 | 7 | 3.9 | 186.061 | 0 | 0
Fe8_Mn8_Te16 | Fe | Mn | Te | 0.5 | 0.5 | 1 | 5,6,7,8,13,14,15,16 | 0 | 4 | 4 | 0 | -153.2048 | 8.5 | 7 | 3.9 | 186.059 | 0 | 0
Fe8_Mn8_Te16 | Fe | Mn | Te | 0.5 | 0.5 | 1 | 9,10,11,12,13,14,15,16 | 0 | 0 | 4 | 4 | -153.2048 | 8.5 | 7 | 3.9 | 186.059 | 0 | 0