## Sheet1
Ax_By_Cz | A | B | C | x | y | z | structure | S1 | S2 | S3 | S4 | Energy | Av_chg_x | Av_chg_y | Avg_chg_z | Charge | M | state
Fe6_Ni10_S16 | Fe | Ni | S | 0.375 | 0.625 | 1 | 3,4,5,6,11,12,13,14,15,16 | 2 | 2 | 2 | 4 | -187.5896 | 7.5 | 9.5 | 3.7 | 199.29 | 4.698 | 1
Fe6_Ni10_S16 | Fe | Ni | S | 0.375 | 0.625 | 1 | 3,4,5,6,9,12,13,14,15,16 | 2 | 2 | 2 | 4 | -187.5984 | 7.5 | 9.5 | 3.7 | 199.293 | 4.714 | 1
Fe6_Ni10_S16 | Fe | Ni | S | 0.375 | 0.625 | 1 | 2,3,6,7,10,11,13,14,15,16 | 2 | 2 | 2 | 4 | -187.2451 | 7.5 | 9.5 | 3.7 | 199.295 | 2.741 | 1
Fe6_Ni10_S16 | Fe | Ni | S | 0.375 | 0.625 | 1 | 1,4,5,8,9,12,13,14,15,16 | 2 | 2 | 2 | 4 | -187.2451 | 7.5 | 9.5 | 3.7 | 199.295 | 2.741 | 1
Fe6_Ni10_S16 | Fe | Ni | S | 0.375 | 0.625 | 1 | 6,7,8,9,11,12,13,14,15,16 | 0 | 3 | 3 | 4 | -187.4336 | 7.5 | 9.5 | 3.7 | 199.298 | 1.331 | 1
Fe6_Ni10_S16 | Fe | Ni | S | 0.375 | 0.625 | 1 | 6,7,8,9,10,11,13,14,15,16 | 0 | 3 | 3 | 4 | -187.4335981 | 7.5 | 9.5 | 3.7 | 199.298 | 1.332 | 1
Fe6_Ni10_S16 | Fe | Ni | S | 0.375 | 0.625 | 1 | 5,6,7,8,9,10,11,12,15,16 | 0 | 4 | 4 | 2 | -187.3961 | 7.5 | 9.5 | 3.7 | 199.304 | 0.868 | 1
Fe6_Ni10_S16 | Fe | Ni | S | 0.375 | 0.625 | 1 | 5,6,7,8,9,10,11,12,13,14 | 0 | 4 | 4 | 2 | -187.3961 | 7.5 | 9.5 | 3.7 | 199.304 | 0.868 | 1
Fe6_Ni10_S16 | Fe | Ni | S | 0.375 | 0.625 | 1 | 3,4,7,8,10,11,12,14,15,16 | 2 | 2 | 3 | 3 | -187.2842 | 7.5 | 9.5 | 3.7 | 199.291 | 1.746 | 1
Fe6_Ni10_S16 | Fe | Ni | S | 0.375 | 0.625 | 1 | 3,4,7,8,10,11,12,14,15,13 | 2 | 2 | 3 | 3 | -187.5116 | 7.5 | 9.5 | 3.7 | 199.285 | 4.799 | 1
Fe6_Ni10_S16 | Fe | Ni | S | 0.375 | 0.625 | 1 | 3,4,7,8,9,10,11,12,15,16 | 2 | 2 | 3 | 3 | -187.2451 | 7.5 | 9.5 | 3.7 | 199.295 | 2.741 | 1
Fe6_Ni10_S16 | Fe | Ni | S | 0.375 | 0.625 | 1 | 2,4,6,8,9,11,12,13,14,16 | 2 | 2 | 3 | 3 | -187.5217 | 7.5 | 9.5 | 3.7 | 199.282 | 4.857 | 1
Fe6_Ni10_S16 | Fe | Ni | S | 0.375 | 0.625 | 1 | 2,4,6,8,9,10,11,12,14,15 | 2 | 2 | 4 | 2 | -187.4638477 | 7.5 | 9.5 | 3.7 | 199.284 | 5.117 | 1
Fe6_Ni10_S16 | Fe | Ni | S | 0.375 | 0.625 | 1 | 2,3,7,8,10,11,12,13,14,15 | 2 | 2 | 3 | 3 | -187.5333 | 7.5 | 9.5 | 3.7 | 199.287 | 4.588 | 1
Fe6_Ni10_S16 | Fe | Ni | S | 0.375 | 0.625 | 1 | 2,3,4,6,7,10,11,12,15,16 | 3 | 2 | 3 | 2 | -187.3277 | 7.5 | 9.5 | 3.7 | 199.292 | 1.682 | 1
Fe6_Ni10_S16 | Fe | Ni | S | 0.375 | 0.625 | 1 | 2,3,4,5,11,12,13,14,15,16 | 3 | 1 | 2 | 4 | -187.5534 | 7.5 | 9.5 | 3.7 | 199.293 | 1.253 | 1
Fe6_Ni10_S16 | Fe | Ni | S | 0.375 | 0.625 | 1 | 2,3,4,5,10,11,13,14,15,16 | 3 | 1 | 2 | 4 | -187.5491 | 7.5 | 9.5 | 3.7 | 199.293 | 1.848 | 1
Fe6_Ni10_S16 | Fe | Ni | S | 0.375 | 0.625 | 1 | 1,4,7,9,10,11,12,13,14,15 | 2 | 1 | 4 | 3 | -187.5224 | 7.5 | 9.5 | 3.7 | 199.292 | 1.225 | 1
Fe6_Ni10_S16 | Fe | Ni | S | 0.375 | 0.625 | 1 | 1,4,7,8,9,12,13,14,15,16 | 2 | 2 | 2 | 4 | -187.4282 | 7.5 | 9.5 | 3.7 | 199.291 | 3.791 | 1
Fe6_Ni10_S16 | Fe | Ni | S | 0.375 | 0.625 | 1 | 1,4,7,8,9,10,11,12,13,16 | 2 | 2 | 4 | 2 | -187.4282 | 7.5 | 9.5 | 3.7 | 199.291 | 3.791 | 1
Fe6_Ni10_S16 | Fe | Ni | S | 0.375 | 0.625 | 1 | 1,2,5,6,9,10,11,12,13,14 | 2 | 2 | 4 | 2 | -187.2451 | 7.5 | 9.5 | 3.7 | 199.295 | 2.741 | 1
Fe6_Ni10_S16 | Fe | Ni | S | 0.375 | 0.625 | 1 | 2,3,4,6,7,10,11,14,15,16 | 3 | 2 | 2 | 3 | -187.2842 | 7.5 | 9.5 | 3.7 | 199.291 | 1.746 | 1
Fe6_Ni10_S16 | Fe | Ni | S | 0.375 | 0.625 | 1 | 2,3,4,6,7,8,10,11,14,15 | 3 | 3 | 2 | 2 | -187.2842 | 7.5 | 9.5 | 3.7 | 199.291 | 1.746 | 1
Fe6_Ni10_Se16 | Fe | Ni | Se | 0.375 | 0.625 | 1 | 3,4,5,6,11,12,13,14,15,16 | 2 | 2 | 2 | 4 | -164.8379 | 7.8 | 9.8 | 4 | 210.129 | 1.197 | 1
Fe6_Ni10_Se16 | Fe | Ni | Se | 0.375 | 0.625 | 1 | 3,4,5,6,9,12,13,14,15,16 | 2 | 2 | 2 | 4 | -164.8659 | 7.8 | 9.8 | 4 | 210.129 | 0.7 | 1
Fe6_Ni10_Se16 | Fe | Ni | Se | 0.375 | 0.625 | 1 | 2,3,6,7,10,11,13,14,15,16 | 2 | 2 | 2 | 4 | -164.6029 | 7.8 | 9.8 | 4 | 210.139 | 0 | 0
Fe6_Ni10_Se16 | Fe | Ni | Se | 0.375 | 0.625 | 1 | 1,4,5,8,9,12,13,14,15,16 | 2 | 2 | 2 | 4 | -164.6029 | 7.8 | 9.8 | 4 | 210.139 | 0 | 0
Fe6_Ni10_Se16 | Fe | Ni | Se | 0.375 | 0.625 | 1 | 6,7,8,9,11,12,13,14,15,16 | 0 | 3 | 3 | 4 | -164.766 | 7.8 | 9.8 | 4 | 210.135 | 0 | 0
Fe6_Ni10_Se16 | Fe | Ni | Se | 0.375 | 0.625 | 1 | 6,7,8,9,10,11,13,14,15,16 | 0 | 3 | 3 | 4 | -164.766 | 7.8 | 9.8 | 4 | 210.135 | 0 | 0
Fe6_Ni10_Se16 | Fe | Ni | Se | 0.375 | 0.625 | 1 | 5,6,7,8,9,10,11,12,15,16 | 0 | 4 | 4 | 2 | -164.6591 | 7.8 | 9.8 | 4 | 210.135 | 0 | 0
Fe6_Ni10_Se16 | Fe | Ni | Se | 0.375 | 0.625 | 1 | 5,6,7,8,9,10,11,12,13,14 | 0 | 4 | 4 | 2 | -164.6591 | 7.8 | 9.8 | 4 | 210.135 | 0 | 0
Fe6_Ni10_Se16 | Fe | Ni | Se | 0.375 | 0.625 | 1 | 3,4,7,8,10,11,12,14,15,16 | 2 | 2 | 3 | 3 | -164.5935 | 7.8 | 9.8 | 4 | 210.141 | 1.899 | 1
Fe6_Ni10_Se16 | Fe | Ni | Se | 0.375 | 0.625 | 1 | 3,4,7,8,10,11,12,14,15,13 | 2 | 2 | 3 | 3 | -164.8032 | 7.8 | 9.8 | 4 | 210.136 | 1.535 | 1
Fe6_Ni10_Se16 | Fe | Ni | Se | 0.375 | 0.625 | 1 | 3,4,7,8,9,10,11,12,15,16 | 2 | 2 | 3 | 3 | -164.6029 | 7.8 | 9.8 | 4 | 210.139 | 0 | 0
Fe6_Ni10_Se16 | Fe | Ni | Se | 0.375 | 0.625 | 1 | 2,4,6,8,9,11,12,13,14,16 | 2 | 2 | 3 | 3 | -164.8917 | 7.8 | 9.8 | 4 | 210.134 | 0 | 0
Fe6_Ni10_Se16 | Fe | Ni | Se | 0.375 | 0.625 | 1 | 2,4,6,8,9,10,11,12,14,15 | 2 | 2 | 4 | 2 | -164.7854 | 7.8 | 9.8 | 4 | 210.133 | 1.199 | 1
Fe6_Ni10_Se16 | Fe | Ni | Se | 0.375 | 0.625 | 1 | 2,3,7,8,10,11,12,13,14,15 | 2 | 2 | 3 | 3 | -164.8295 | 7.8 | 9.8 | 4 | 210.137 | 1.57 | 1
Fe6_Ni10_Se16 | Fe | Ni | Se | 0.375 | 0.625 | 1 | 2,3,4,6,7,10,11,12,15,16 | 3 | 2 | 3 | 2 | -164.668 | 7.8 | 9.8 | 4 | 210.141 | 2.33 | 1
Fe6_Ni10_Se16 | Fe | Ni | Se | 0.375 | 0.625 | 1 | 2,3,4,5,11,12,13,14,15,16 | 3 | 1 | 2 | 4 | -164.8604 | 7.8 | 9.8 | 4 | 210.131 | 0.396 | 1
Fe6_Ni10_Se16 | Fe | Ni | Se | 0.375 | 0.625 | 1 | 2,3,4,5,10,11,13,14,15,16 | 3 | 1 | 2 | 4 | -164.8604 | 7.8 | 9.8 | 4 | 210.131 | 0.396 | 1
Fe6_Ni10_Se16 | Fe | Ni | Se | 0.375 | 0.625 | 1 | 1,4,7,9,10,11,12,13,14,15 | 2 | 1 | 4 | 3 | -164.8322 | 7.8 | 9.8 | 4 | 210.13 | 0.144 | 1
Fe6_Ni10_Se16 | Fe | Ni | Se | 0.375 | 0.625 | 1 | 1,4,7,8,9,12,13,14,15,16 | 2 | 2 | 2 | 4 | -164.7188 | 7.8 | 9.8 | 4 | 210.136 | 0 | 0
Fe6_Ni10_Se16 | Fe | Ni | Se | 0.375 | 0.625 | 1 | 1,4,7,8,9,10,11,12,13,16 | 2 | 2 | 4 | 2 | -164.7188 | 7.8 | 9.8 | 4 | 210.136 | 0 | 0
Fe6_Ni10_Se16 | Fe | Ni | Se | 0.375 | 0.625 | 1 | 1,2,5,6,9,10,11,12,13,14 | 2 | 2 | 4 | 2 | -164.6029 | 7.8 | 9.8 | 4 | 210.139 | 0 | 0
Fe6_Ni10_Se16 | Fe | Ni | Se | 0.375 | 0.625 | 1 | 2,3,4,6,7,10,11,14,15,16 | 3 | 2 | 2 | 3 | -164.5935 | 7.8 | 9.8 | 4 | 210.141 | 1.899 | 1
Fe6_Ni10_Se16 | Fe | Ni | Se | 0.375 | 0.625 | 1 | 2,3,4,6,7,8,10,11,14,15 | 3 | 3 | 2 | 2 | -164.5935 | 7.8 | 9.8 | 4 | 210.141 | 1.899 | 1
Fe6_Ni10_Te16 | Fe | Ni | Te | 0.375 | 0.625 | 1 | 3,4,5,6,11,12,13,14,15,16 | 2 | 2 | 2 | 4 | -120.5568 | 8.5 | 10.4 | 3.9 | 216.663 | 0 | 0
Fe6_Ni10_Te16 | Fe | Ni | Te | 0.375 | 0.625 | 1 | 3,4,5,6,9,12,13,14,15,16 | 2 | 2 | 2 | 4 | -120.6222 | 8.5 | 10.4 | 3.9 | 216.665 | 0 | 0
Fe6_Ni10_Te16 | Fe | Ni | Te | 0.375 | 0.625 | 1 | 2,3,6,7,10,11,13,14,15,16 | 2 | 2 | 2 | 4 | -119.9469 | 8.5 | 10.4 | 3.9 | 216.685 | 0 | 0
Fe6_Ni10_Te16 | Fe | Ni | Te | 0.375 | 0.625 | 1 | 1,4,5,8,9,12,13,14,15,16 | 2 | 2 | 2 | 4 | -119.9469 | 8.5 | 10.4 | 3.9 | 216.685 | 0 | 0
Fe6_Ni10_Te16 | Fe | Ni | Te | 0.375 | 0.625 | 1 | 6,7,8,9,11,12,13,14,15,16 | 0 | 3 | 3 | 4 | -120.4219 | 8.5 | 10.4 | 3.9 | 216.668 | 0 | 0
Fe6_Ni10_Te16 | Fe | Ni | Te | 0.375 | 0.625 | 1 | 6,7,8,9,10,11,13,14,15,16 | 0 | 3 | 3 | 4 | -120.4219 | 8.5 | 10.4 | 3.9 | 216.668 | 0 | 0
Fe6_Ni10_Te16 | Fe | Ni | Te | 0.375 | 0.625 | 1 | 5,6,7,8,9,10,11,12,15,16 | 0 | 4 | 4 | 2 | -120.2524 | 8.5 | 10.4 | 3.9 | 216.661 | 0 | 0
Fe6_Ni10_Te16 | Fe | Ni | Te | 0.375 | 0.625 | 1 | 5,6,7,8,9,10,11,12,13,14 | 0 | 4 | 4 | 2 | -120.2524 | 8.5 | 10.4 | 3.9 | 216.661 | 0 | 0
Fe6_Ni10_Te16 | Fe | Ni | Te | 0.375 | 0.625 | 1 | 3,4,7,8,10,11,12,14,15,16 | 2 | 2 | 3 | 3 | -120.1325 | 8.5 | 10.4 | 3.9 | 216.692 | 0 | 0
Fe6_Ni10_Te16 | Fe | Ni | Te | 0.375 | 0.625 | 1 | 3,4,7,8,10,11,12,14,15,13 | 2 | 2 | 3 | 3 | -120.4696 | 8.5 | 10.4 | 3.9 | 216.678 | 0 | 0
Fe6_Ni10_Te16 | Fe | Ni | Te | 0.375 | 0.625 | 1 | 3,4,7,8,9,10,11,12,15,16 | 2 | 2 | 3 | 3 | -119.9469 | 8.5 | 10.4 | 3.9 | 216.685 | 0 | 0
Fe6_Ni10_Te16 | Fe | Ni | Te | 0.375 | 0.625 | 1 | 2,4,6,8,9,11,12,13,14,16 | 2 | 2 | 3 | 3 | -120.9427 | 8.5 | 10.4 | 3.9 | 216.679 | 0 | 0
Fe6_Ni10_Te16 | Fe | Ni | Te | 0.375 | 0.625 | 1 | 2,4,6,8,9,10,11,12,14,15 | 2 | 2 | 4 | 2 | -120.7304 | 8.5 | 10.4 | 3.9 | 216.673 | 0 | 0
Fe6_Ni10_Te16 | Fe | Ni | Te | 0.375 | 0.625 | 1 | 2,3,7,8,10,11,12,13,14,15 | 2 | 2 | 3 | 3 | -120.4956 | 8.5 | 10.4 | 3.9 | 216.678 | 0 | 0
Fe6_Ni10_Te16 | Fe | Ni | Te | 0.375 | 0.625 | 1 | 2,3,4,6,7,10,11,12,15,16 | 3 | 2 | 3 | 2 | -120.2756 | 8.5 | 10.4 | 3.9 | 216.684 | 0 | 0
Fe6_Ni10_Te16 | Fe | Ni | Te | 0.375 | 0.625 | 1 | 2,3,4,5,11,12,13,14,15,16 | 3 | 1 | 2 | 4 | -120.6259 | 8.5 | 10.4 | 3.9 | 216.666 | 0 | 0
Fe6_Ni10_Te16 | Fe | Ni | Te | 0.375 | 0.625 | 1 | 2,3,4,5,10,11,13,14,15,16 | 3 | 1 | 2 | 4 | -120.6259 | 8.5 | 10.4 | 3.9 | 216.666 | 0 | 0
Fe6_Ni10_Te16 | Fe | Ni | Te | 0.375 | 0.625 | 1 | 1,4,7,9,10,11,12,13,14,15 | 2 | 1 | 4 | 3 | -120.6237 | 8.5 | 10.4 | 3.9 | 216.666 | 0 | 0
Fe6_Ni10_Te16 | Fe | Ni | Te | 0.375 | 0.625 | 1 | 1,4,7,8,9,12,13,14,15,16 | 2 | 2 | 2 | 4 | -120.2953565 | 8.5 | 10.4 | 3.9 | 216.675 | 0 | 0
Fe6_Ni10_Te16 | Fe | Ni | Te | 0.375 | 0.625 | 1 | 1,4,7,8,9,10,11,12,13,16 | 2 | 2 | 4 | 2 | -120.2954 | 8.5 | 10.4 | 3.9 | 216.675 | 0 | 0
Fe6_Ni10_Te16 | Fe | Ni | Te | 0.375 | 0.625 | 1 | 1,2,5,6,9,10,11,12,13,14 | 2 | 2 | 4 | 2 | -119.9469 | 8.5 | 10.4 | 3.9 | 216.685 | 0 | 0
Fe6_Ni10_Te16 | Fe | Ni | Te | 0.375 | 0.625 | 1 | 2,3,4,6,7,10,11,14,15,16 | 3 | 2 | 2 | 3 | -120.1325 | 8.5 | 10.4 | 3.9 | 216.692 | 0 | 0
Fe6_Ni10_Te16 | Fe | Ni | Te | 0.375 | 0.625 | 1 | 2,3,4,6,7,8,10,11,14,15 | 3 | 3 | 2 | 2 | -120.1325 | 8.5 | 10.4 | 3.9 | 216.692 | 0 | 0
Fe6_Co10_S16 | Fe | Co | S | 0.375 | 0.625 | 1 | 3,4,5,6,11,12,13,14,15,16 | 2 | 2 | 2 | 4 | -204.7172 | 7.5 | 8.5 | 3.6 | 188.71 | 0.354 | 1
Fe6_Co10_S16 | Fe | Co | S | 0.375 | 0.625 | 1 | 3,4,5,6,9,12,13,14,15,16 | 2 | 2 | 2 | 4 | -204.7162 | 7.5 | 8.5 | 3.6 | 188.71 | 0.542 | 1
Fe6_Co10_S16 | Fe | Co | S | 0.375 | 0.625 | 1 | 2,3,6,7,10,11,13,14,15,16 | 2 | 2 | 2 | 4 | -204.7173 | 7.5 | 8.5 | 3.6 | 188.71 | 0.371 | 1
Fe6_Co10_S16 | Fe | Co | S | 0.375 | 0.625 | 1 | 1,4,5,8,9,12,13,14,15,16 | 2 | 2 | 2 | 4 | -204.7105 | 7.5 | 8.5 | 3.6 | 188.705 | 1.102 | 1
Fe6_Co10_S16 | Fe | Co | S | 0.375 | 0.625 | 1 | 6,7,8,9,11,12,13,14,15,16 | 0 | 3 | 3 | 4 | -204.6962 | 7.5 | 8.5 | 3.6 | 188.715 | 0.782 | 1
Fe6_Co10_S16 | Fe | Co | S | 0.375 | 0.625 | 1 | 6,7,8,9,10,11,13,14,15,16 | 0 | 3 | 3 | 4 | -204.696 | 7.5 | 8.5 | 3.6 | 188.715 | 0.762 | 1
Fe6_Co10_S16 | Fe | Co | S | 0.375 | 0.625 | 1 | 5,6,7,8,9,10,11,12,15,16 | 0 | 4 | 4 | 2 | -204.6866 | 7.5 | 8.5 | 3.6 | 188.718 | 0.732 | 1
Fe6_Co10_S16 | Fe | Co | S | 0.375 | 0.625 | 1 | 5,6,7,8,9,10,11,12,13,14 | 0 | 4 | 4 | 2 | -204.6866 | 7.5 | 8.5 | 3.6 | 188.718 | 0.732 | 1
Fe6_Co10_S16 | Fe | Co | S | 0.375 | 0.625 | 1 | 3,4,7,8,10,11,12,14,15,16 | 2 | 2 | 3 | 3 | -204.7258 | 7.5 | 8.5 | 3.6 | 188.7 | 1.371 | 1
Fe6_Co10_S16 | Fe | Co | S | 0.375 | 0.625 | 1 | 3,4,7,8,10,11,12,14,15,13 | 2 | 2 | 3 | 3 | -204.7327 | 7.5 | 8.5 | 3.6 | 188.705 | 0.064 | 1
Fe6_Co10_S16 | Fe | Co | S | 0.375 | 0.625 | 1 | 3,4,7,8,9,10,11,12,15,16 | 2 | 2 | 3 | 3 | -204.7105 | 7.5 | 8.5 | 3.6 | 188.705 | 1.102 | 1
Fe6_Co10_S16 | Fe | Co | S | 0.375 | 0.625 | 1 | 2,4,6,8,9,11,12,13,14,16 | 2 | 2 | 3 | 3 | -204.7257 | 7.5 | 8.5 | 3.6 | 188.703 | 0.235 | 1
Fe6_Co10_S16 | Fe | Co | S | 0.375 | 0.625 | 1 | 2,4,6,8,9,10,11,12,14,15 | 2 | 2 | 4 | 2 | -204.7048 | 7.5 | 8.5 | 3.6 | 188.705 | 0.695 | 1
Fe6_Co10_S16 | Fe | Co | S | 0.375 | 0.625 | 1 | 2,3,7,8,10,11,12,13,14,15 | 2 | 2 | 3 | 3 | -204.7301 | 7.5 | 8.5 | 3.6 | 188.705 | 0.028 | 1
Fe6_Co10_S16 | Fe | Co | S | 0.375 | 0.625 | 1 | 2,3,4,6,7,10,11,12,15,16 | 3 | 2 | 3 | 2 | -204.7366 | 7.5 | 8.5 | 3.6 | 188.701 | 1.543 | 1
Fe6_Co10_S16 | Fe | Co | S | 0.375 | 0.625 | 1 | 2,3,4,5,11,12,13,14,15,16 | 3 | 1 | 2 | 4 | -204.7197 | 7.5 | 8.5 | 3.6 | 188.711 | 0.324 | 1
Fe6_Co10_S16 | Fe | Co | S | 0.375 | 0.625 | 1 | 2,3,4,5,10,11,13,14,15,16 | 3 | 1 | 2 | 4 | -204.7193624 | 7.5 | 8.5 | 3.6 | 188.711 | 0.239 | 1
Fe6_Co10_S16 | Fe | Co | S | 0.375 | 0.625 | 1 | 1,4,7,9,10,11,12,13,14,15 | 2 | 1 | 4 | 3
Fe6_Co10_S16 | Fe | Co | S | 0.375 | 0.625 | 1 | 1,4,7,8,9,12,13,14,15,16 | 2 | 2 | 2 | 4 | -204.7166 | 7.5 | 8.5 | 3.6 | 188.707 | 1.066 | 1
Fe6_Co10_S16 | Fe | Co | S | 0.375 | 0.625 | 1 | 1,4,7,8,9,10,11,12,13,16 | 2 | 2 | 4 | 2 | -204.7166 | 7.5 | 8.5 | 3.6 | 188.707 | 1.065 | 1
Fe6_Co10_S16 | Fe | Co | S | 0.375 | 0.625 | 1 | 1,2,5,6,9,10,11,12,13,14 | 2 | 2 | 4 | 2 | -204.7104711 | 7.5 | 8.5 | 3.6 | 188.705 | 1.102 | 1
Fe6_Co10_S16 | Fe | Co | S | 0.375 | 0.625 | 1 | 2,3,4,6,7,10,11,14,15,16 | 3 | 2 | 2 | 3 | -204.7257679 | 7.5 | 8.5 | 3.6 | 188.7 | 1.371 | 1
Fe6_Co10_S16 | Fe | Co | S | 0.375 | 0.625 | 1 | 2,3,4,6,7,8,10,11,14,15 | 3 | 3 | 2 | 2 | -204.7258 | 7.5 | 8.5 | 3.6 | 188.7 | 1.371 | 1
Fe6_Co10_Se16 | Fe | Co | Se | 0.375 | 0.625 | 1 | 3,4,5,6,11,12,13,14,15,16 | 2 | 2 | 2 | 4
Fe6_Co10_Se16 | Fe | Co | Se | 0.375 | 0.625 | 1 | 3,4,5,6,9,12,13,14,15,16 | 2 | 2 | 2 | 4 | -182.6725 | 7.8 | 8.8 | 4 | 199.806 | 0 | 0
Fe6_Co10_Se16 | Fe | Co | Se | 0.375 | 0.625 | 1 | 2,3,6,7,10,11,13,14,15,16 | 2 | 2 | 2 | 4 | -182.6209 | 7.8 | 8.8 | 4 | 199.806 | 0 | 0
Fe6_Co10_Se16 | Fe | Co | Se | 0.375 | 0.625 | 1 | 1,4,5,8,9,12,13,14,15,16 | 2 | 2 | 2 | 4 | -182.6209 | 7.8 | 8.8 | 4 | 199.806 | 0 | 0
Fe6_Co10_Se16 | Fe | Co | Se | 0.375 | 0.625 | 1 | 6,7,8,9,11,12,13,14,15,16 | 0 | 3 | 3 | 4 | -182.6334 | 7.8 | 8.8 | 4 | 199.81 | 0 | 0
Fe6_Co10_Se16 | Fe | Co | Se | 0.375 | 0.625 | 1 | 6,7,8,9,10,11,13,14,15,16 | 0 | 3 | 3 | 4 | -182.6334 | 7.8 | 8.8 | 4 | 199.81 | 0 | 0
Fe6_Co10_Se16 | Fe | Co | Se | 0.375 | 0.625 | 1 | 5,6,7,8,9,10,11,12,15,16 | 0 | 4 | 4 | 2 | -182.6201 | 7.8 | 8.8 | 4 | 199.812 | 0 | 0
Fe6_Co10_Se16 | Fe | Co | Se | 0.375 | 0.625 | 1 | 5,6,7,8,9,10,11,12,13,14 | 0 | 4 | 4 | 2 | -182.6201 | 7.8 | 8.8 | 4 | 199.812 | 0 | 0
Fe6_Co10_Se16 | Fe | Co | Se | 0.375 | 0.625 | 1 | 3,4,7,8,10,11,12,14,15,16 | 2 | 2 | 3 | 3 | -182.6295 | 7.8 | 8.8 | 4 | 199.804 | 0 | 0
Fe6_Co10_Se16 | Fe | Co | Se | 0.375 | 0.625 | 1 | 3,4,7,8,10,11,12,14,15,13 | 2 | 2 | 3 | 3 | -182.6822 | 7.8 | 8.8 | 4 | 199.804 | 0 | 0
Fe6_Co10_Se16 | Fe | Co | Se | 0.375 | 0.625 | 1 | 3,4,7,8,9,10,11,12,15,16 | 2 | 2 | 3 | 3 | -182.6209 | 7.8 | 8.8 | 4 | 199.806 | 0 | 0
Fe6_Co10_Se16 | Fe | Co | Se | 0.375 | 0.625 | 1 | 2,4,6,8,9,11,12,13,14,16 | 2 | 2 | 3 | 3 | -182.6785 | 7.8 | 8.8 | 4 | 199.802 | 0 | 0
Fe6_Co10_Se16 | Fe | Co | Se | 0.375 | 0.625 | 1 | 2,4,6,8,9,10,11,12,14,15 | 2 | 2 | 4 | 2 | -182.6491 | 7.8 | 8.8 | 4 | 199.804 | 0 | 0
Fe6_Co10_Se16 | Fe | Co | Se | 0.375 | 0.625 | 1 | 2,3,7,8,10,11,12,13,14,15 | 2 | 2 | 3 | 3 | -182.685 | 7.8 | 8.8 | 4 | 199.804 | 0 | 0
Fe6_Co10_Se16 | Fe | Co | Se | 0.375 | 0.625 | 1 | 2,3,4,6,7,10,11,12,15,16 | 3 | 2 | 3 | 2 | -182.6421 | 7.8 | 8.8 | 4 | 199.805 | 0 | 0
Fe6_Co10_Se16 | Fe | Co | Se | 0.375 | 0.625 | 1 | 2,3,4,5,11,12,13,14,15,16 | 3 | 1 | 2 | 4 | -182.6784 | 7.8 | 8.8 | 4 | 199.807 | 0 | 0
Fe6_Co10_Se16 | Fe | Co | Se | 0.375 | 0.625 | 1 | 2,3,4,5,10,11,13,14,15,16 | 3 | 1 | 2 | 4 | -182.6783831 | 7.8 | 8.8 | 4 | 199.807 | 0 | 0
Fe6_Co10_Se16 | Fe | Co | Se | 0.375 | 0.625 | 1 | 1,4,7,9,10,11,12,13,14,15 | 2 | 1 | 4 | 3 | -182.6578 | 7.8 | 8.8 | 4 | 199.807 | 0 | 0
Fe6_Co10_Se16 | Fe | Co | Se | 0.375 | 0.625 | 1 | 1,4,7,8,9,12,13,14,15,16 | 2 | 2 | 2 | 4 | -182.6497 | 7.8 | 8.8 | 4 | 199.806 | 0 | 0
Fe6_Co10_Se16 | Fe | Co | Se | 0.375 | 0.625 | 1 | 1,4,7,8,9,10,11,12,13,16 | 2 | 2 | 4 | 2 | -182.6497 | 7.8 | 8.8 | 4 | 199.806 | 0 | 0
Fe6_Co10_Se16 | Fe | Co | Se | 0.375 | 0.625 | 1 | 1,2,5,6,9,10,11,12,13,14 | 2 | 2 | 4 | 2 | -182.6209 | 7.8 | 8.8 | 4 | 199.806 | 0 | 0
Fe6_Co10_Se16 | Fe | Co | Se | 0.375 | 0.625 | 1 | 2,3,4,6,7,10,11,14,15,16 | 3 | 2 | 2 | 3
Fe6_Co10_Se16 | Fe | Co | Se | 0.375 | 0.625 | 1 | 2,3,4,6,7,8,10,11,14,15 | 3 | 3 | 2 | 2 | -182.6295 | 7.8 | 8.8 | 4 | 199.804 | 0 | 0
Fe6_Co10_Te16 | Fe | Co | Te | 0.375 | 0.625 | 1 | 3,4,5,6,11,12,13,14,15,16 | 2 | 2 | 2 | 4 | -142.6377 | 8.5 | 9.4 | 3.8 | 206.491 | 0 | 0
Fe6_Co10_Te16 | Fe | Co | Te | 0.375 | 0.625 | 1 | 3,4,5,6,9,12,13,14,15,16 | 2 | 2 | 2 | 4 | -142.6373 | 8.5 | 9.4 | 3.8 | 206.491 | 0 | 0
Fe6_Co10_Te16 | Fe | Co | Te | 0.375 | 0.625 | 1 | 2,3,6,7,10,11,13,14,15,16 | 2 | 2 | 2 | 4 | -142.731 | 8.5 | 9.4 | 3.8 | 206.496 | 0 | 0
Fe6_Co10_Te16 | Fe | Co | Te | 0.375 | 0.625 | 1 | 1,4,5,8,9,12,13,14,15,16 | 2 | 2 | 2 | 4 | -142.731 | 8.5 | 9.4 | 3.8 | 206.496 | 0 | 0
Fe6_Co10_Te16 | Fe | Co | Te | 0.375 | 0.625 | 1 | 6,7,8,9,11,12,13,14,15,16 | 0 | 3 | 3 | 4 | -142.6552 | 8.5 | 9.4 | 3.8 | 206.496 | 0 | 0
Fe6_Co10_Te16 | Fe | Co | Te | 0.375 | 0.625 | 1 | 6,7,8,9,10,11,13,14,15,16 | 0 | 3 | 3 | 4 | -142.6552 | 8.5 | 9.4 | 3.8 | 206.496 | 0 | 0
Fe6_Co10_Te16 | Fe | Co | Te | 0.375 | 0.625 | 1 | 5,6,7,8,9,10,11,12,15,16 | 0 | 4 | 4 | 2 | -142.6149 | 8.5 | 9.4 | 3.8 | 206.499 | 0 | 0
Fe6_Co10_Te16 | Fe | Co | Te | 0.375 | 0.625 | 1 | 5,6,7,8,9,10,11,12,13,14 | 0 | 4 | 4 | 2 | -142.6149 | 8.5 | 9.4 | 3.8 | 206.499 | 0 | 0
Fe6_Co10_Te16 | Fe | Co | Te | 0.375 | 0.625 | 1 | 3,4,7,8,10,11,12,14,15,16 | 2 | 2 | 3 | 3 | -142.7038 | 8.5 | 9.4 | 3.8 | 206.494 | 0 | 0
Fe6_Co10_Te16 | Fe | Co | Te | 0.375 | 0.625 | 1 | 3,4,7,8,10,11,12,14,15,13 | 2 | 2 | 3 | 3 | -142.7096 | 8.5 | 9.4 | 3.8 | 206.492 | 0 | 0
Fe6_Co10_Te16 | Fe | Co | Te | 0.375 | 0.625 | 1 | 3,4,7,8,9,10,11,12,15,16 | 2 | 2 | 3 | 3 | -142.731 | 8.5 | 9.4 | 3.8 | 206.496 | 0 | 0
Fe6_Co10_Te16 | Fe | Co | Te | 0.375 | 0.625 | 1 | 2,4,6,8,9,11,12,13,14,16 | 2 | 2 | 3 | 3 | -142.6736 | 8.5 | 9.4 | 3.8 | 206.487 | 0 | 0
Fe6_Co10_Te16 | Fe | Co | Te | 0.375 | 0.625 | 1 | 2,4,6,8,9,10,11,12,14,15 | 2 | 2 | 4 | 2 | -142.6507 | 8.5 | 9.4 | 3.8 | 206.49 | 0 | 0
Fe6_Co10_Te16 | Fe | Co | Te | 0.375 | 0.625 | 1 | 2,3,7,8,10,11,12,13,14,15 | 2 | 2 | 3 | 3 | -142.7055 | 8.5 | 9.4 | 3.8 | 206.492 | 0 | 0
Fe6_Co10_Te16 | Fe | Co | Te | 0.375 | 0.625 | 1 | 2,3,4,6,7,10,11,12,15,16 | 3 | 2 | 3 | 2 | -142.6935 | 8.5 | 9.4 | 3.8 | 206.493 | 0 | 0
Fe6_Co10_Te16 | Fe | Co | Te | 0.375 | 0.625 | 1 | 2,3,4,5,11,12,13,14,15,16 | 3 | 1 | 2 | 4 | -142.6549 | 8.5 | 9.4 | 3.8 | 206.492 | 0 | 0
Fe6_Co10_Te16 | Fe | Co | Te | 0.375 | 0.625 | 1 | 2,3,4,5,10,11,13,14,15,16 | 3 | 1 | 2 | 4 | -142.6549 | 8.5 | 9.4 | 3.8 | 206.492 | 0 | 0
Fe6_Co10_Te16 | Fe | Co | Te | 0.375 | 0.625 | 1 | 1,4,7,9,10,11,12,13,14,15 | 2 | 1 | 4 | 3 | -142.6286 | 8.5 | 9.4 | 3.8 | 206.492 | 0 | 0
Fe6_Co10_Te16 | Fe | Co | Te | 0.375 | 0.625 | 1 | 1,4,7,8,9,12,13,14,15,16 | 2 | 2 | 2 | 4 | -142.6935 | 8.5 | 9.4 | 3.8 | 206.494 | 0 | 0
Fe6_Co10_Te16 | Fe | Co | Te | 0.375 | 0.625 | 1 | 1,4,7,8,9,10,11,12,13,16 | 2 | 2 | 4 | 2 | -142.6935 | 8.5 | 9.4 | 3.8 | 206.494 | 0 | 0
Fe6_Co10_Te16 | Fe | Co | Te | 0.375 | 0.625 | 1 | 1,2,5,6,9,10,11,12,13,14 | 2 | 2 | 4 | 2 | -142.731 | 8.5 | 9.4 | 3.8 | 206.496 | 0 | 0
Fe6_Co10_Te16 | Fe | Co | Te | 0.375 | 0.625 | 1 | 2,3,4,6,7,10,11,14,15,16 | 3 | 2 | 2 | 3 | -142.7037717 | 8.5 | 9.4 | 3.8 | 206.494 | 0 | 0
Fe6_Co10_Te16 | Fe | Co | Te | 0.375 | 0.625 | 1 | 2,3,4,6,7,8,10,11,14,15 | 3 | 3 | 2 | 2 | -142.7038 | 8.5 | 9.4 | 3.8 | 206.494 | 0 | 0
Fe6_Cr10_S16 | Fe | Cr | S | 0.375 | 0.625 | 1 | 3,4,5,6,11,12,13,14,15,16 | 2 | 2 | 2 | 4 | -229.2669 | 7.5 | 5.8 | 3.8 | 164.054 | 23.748 | 1
Fe6_Cr10_S16 | Fe | Cr | S | 0.375 | 0.625 | 1 | 3,4,5,6,9,12,13,14,15,16 | 2 | 2 | 2 | 4 | -229.2684 | 7.5 | 5.8 | 3.8 | 164.047 | 23.29 | 1
Fe6_Cr10_S16 | Fe | Cr | S | 0.375 | 0.625 | 1 | 2,3,6,7,10,11,13,14,15,16 | 2 | 2 | 2 | 4 | -229.3704 | 7.5 | 5.8 | 3.8 | 164.006 | 14.503 | 1
Fe6_Cr10_S16 | Fe | Cr | S | 0.375 | 0.625 | 1 | 1,4,5,8,9,12,13,14,15,16 | 2 | 2 | 2 | 4 | -229.3704 | 7.5 | 5.8 | 3.8 | 164.006 | 14.503 | 1
Fe6_Cr10_S16 | Fe | Cr | S | 0.375 | 0.625 | 1 | 6,7,8,9,11,12,13,14,15,16 | 0 | 3 | 3 | 4 | -229.4685 | 7.5 | 5.8 | 3.8 | 164.041 | 23.363 | 1
Fe6_Cr10_S16 | Fe | Cr | S | 0.375 | 0.625 | 1 | 6,7,8,9,10,11,13,14,15,16 | 0 | 3 | 3 | 4 | -229.4685 | 7.5 | 5.8 | 3.8 | 164.041 | 23.363 | 1
Fe6_Cr10_S16 | Fe | Cr | S | 0.375 | 0.625 | 1 | 5,6,7,8,9,10,11,12,15,16 | 0 | 4 | 4 | 2 | -229.3265 | 7.5 | 5.8 | 3.8 | 164.029 | 19.33 | 1
Fe6_Cr10_S16 | Fe | Cr | S | 0.375 | 0.625 | 1 | 5,6,7,8,9,10,11,12,13,14 | 0 | 4 | 4 | 2 | -229.3326 | 7.5 | 5.8 | 3.8 | 164.022 | 18.594 | 1
Fe6_Cr10_S16 | Fe | Cr | S | 0.375 | 0.625 | 1 | 3,4,7,8,10,11,12,14,15,16 | 2 | 2 | 3 | 3 | -229.5366 | 7.5 | 5.8 | 3.8 | 163.94 | 13.05 | 1
Fe6_Cr10_S16 | Fe | Cr | S | 0.375 | 0.625 | 1 | 3,4,7,8,10,11,12,14,15,13 | 2 | 2 | 3 | 3 | -229.3404 | 7.5 | 5.8 | 3.8 | 163.986 | 17.096 | 1
Fe6_Cr10_S16 | Fe | Cr | S | 0.375 | 0.625 | 1 | 3,4,7,8,9,10,11,12,15,16 | 2 | 2 | 3 | 3 | -229.3704 | 7.5 | 5.8 | 3.8 | 164.006 | 14.503 | 1
Fe6_Cr10_S16 | Fe | Cr | S | 0.375 | 0.625 | 1 | 2,4,6,8,9,11,12,13,14,16 | 2 | 2 | 3 | 3 | -229.4294 | 7.5 | 5.8 | 3.8 | 163.942 | 13.973 | 1
Fe6_Cr10_S16 | Fe | Cr | S | 0.375 | 0.625 | 1 | 2,4,6,8,9,10,11,12,14,15 | 2 | 2 | 4 | 2 | -229.2276 | 7.5 | 5.8 | 3.8 | 163.931 | 10.976 | 1
Fe6_Cr10_S16 | Fe | Cr | S | 0.375 | 0.625 | 1 | 2,3,7,8,10,11,12,13,14,15 | 2 | 2 | 3 | 3 | -229.3577 | 7.5 | 5.8 | 3.8 | 163.986 | 17.463 | 1
Fe6_Cr10_S16 | Fe | Cr | S | 0.375 | 0.625 | 1 | 2,3,4,6,7,10,11,12,15,16 | 3 | 2 | 3 | 2 | -229.5566 | 7.5 | 5.8 | 3.8 | 163.933 | 13.94 | 1
Fe6_Cr10_S16 | Fe | Cr | S | 0.375 | 0.625 | 1 | 2,3,4,5,11,12,13,14,15,16 | 3 | 1 | 2 | 4 | -229.2613 | 7.5 | 5.8 | 3.8 | 164.015 | 21.236 | 1
Fe6_Cr10_S16 | Fe | Cr | S | 0.375 | 0.625 | 1 | 2,3,4,5,10,11,13,14,15,16 | 3 | 1 | 2 | 4 | -229.2613 | 7.5 | 5.8 | 3.8 | 164.015 | 21.236 | 1
Fe6_Cr10_S16 | Fe | Cr | S | 0.375 | 0.625 | 1 | 1,4,7,9,10,11,12,13,14,15 | 2 | 1 | 4 | 3 | -229.3591 | 7.5 | 5.8 | 3.8 | 164.039 | 22.82 | 1
Fe6_Cr10_S16 | Fe | Cr | S | 0.375 | 0.625 | 1 | 1,4,7,8,9,12,13,14,15,16 | 2 | 2 | 2 | 4 | -229.3369 | 7.5 | 5.8 | 3.8 | 164.003 | 17.146 | 1
Fe6_Cr10_S16 | Fe | Cr | S | 0.375 | 0.625 | 1 | 1,4,7,8,9,10,11,12,13,16 | 2 | 2 | 4 | 2 | -229.3368956 | 7.5 | 5.8 | 3.8 | 164.003 | 17.146 | 1
Fe6_Cr10_S16 | Fe | Cr | S | 0.375 | 0.625 | 1 | 1,2,5,6,9,10,11,12,13,14 | 2 | 2 | 4 | 2 | -229.3704 | 7.5 | 5.8 | 3.8 | 164.006 | 14.503 | 1
Fe6_Cr10_S16 | Fe | Cr | S | 0.375 | 0.625 | 1 | 2,3,4,6,7,10,11,14,15,16 | 3 | 2 | 2 | 3 | -229.5366 | 7.5 | 5.8 | 3.8 | 163.94 | 13.05 | 1
Fe6_Cr10_S16 | Fe | Cr | S | 0.375 | 0.625 | 1 | 2,3,4,6,7,8,10,11,14,15 | 3 | 3 | 2 | 2 | -229.5366 | 7.5 | 5.8 | 3.8 | 163.94 | 13.05 | 1
Fe6_Cr10_Se16 | Fe | Cr | Se | 0.375 | 0.625 | 1 | 3,4,5,6,11,12,13,14,15,16 | 2 | 2 | 2 | 4 | -199.0512 | 7.9 | 6.3 | 4.2 | 176.588 | 13.185 | 1
Fe6_Cr10_Se16 | Fe | Cr | Se | 0.375 | 0.625 | 1 | 3,4,5,6,9,12,13,14,15,16 | 2 | 2 | 2 | 4 | -199.0409 | 7.9 | 6.3 | 4.2 | 176.591 | 13.991 | 1
Fe6_Cr10_Se16 | Fe | Cr | Se | 0.375 | 0.625 | 1 | 2,3,6,7,10,11,13,14,15,16 | 2 | 2 | 2 | 4 | -199.4299 | 7.9 | 6.3 | 4.2 | 176.563 | 12.002 | 1
Fe6_Cr10_Se16 | Fe | Cr | Se | 0.375 | 0.625 | 1 | 1,4,5,8,9,12,13,14,15,16 | 2 | 2 | 2 | 4 | -199.4299 | 7.9 | 6.3 | 4.2 | 176.563 | 12.002 | 1
Fe6_Cr10_Se16 | Fe | Cr | Se | 0.375 | 0.625 | 1 | 6,7,8,9,11,12,13,14,15,16 | 0 | 3 | 3 | 4 | -199.1665 | 7.9 | 6.3 | 4.2 | 176.596 | 15.458 | 1
Fe6_Cr10_Se16 | Fe | Cr | Se | 0.375 | 0.625 | 1 | 6,7,8,9,10,11,13,14,15,16 | 0 | 3 | 3 | 4 | -199.1665 | 7.9 | 6.3 | 4.2 | 176.596 | 15.458 | 1
Fe6_Cr10_Se16 | Fe | Cr | Se | 0.375 | 0.625 | 1 | 5,6,7,8,9,10,11,12,15,16 | 0 | 4 | 4 | 2 | -199.1637 | 7.9 | 6.3 | 4.2 | 176.6 | 14.467 | 1
Fe6_Cr10_Se16 | Fe | Cr | Se | 0.375 | 0.625 | 1 | 5,6,7,8,9,10,11,12,13,14 | 0 | 4 | 4 | 2 | -199.1637 | 7.9 | 6.3 | 4.2 | 176.6 | 14.467 | 1
Fe6_Cr10_Se16 | Fe | Cr | Se | 0.375 | 0.625 | 1 | 3,4,7,8,10,11,12,14,15,16 | 2 | 2 | 3 | 3 | -199.6045 | 7.9 | 6.3 | 4.2 | 176.552 | 12.92 | 1
Fe6_Cr10_Se16 | Fe | Cr | Se | 0.375 | 0.625 | 1 | 3,4,7,8,10,11,12,14,15,13 | 2 | 2 | 3 | 3 | -199.2527 | 7.9 | 6.3 | 4.2 | 176.57 | 13.342 | 1
Fe6_Cr10_Se16 | Fe | Cr | Se | 0.375 | 0.625 | 1 | 3,4,7,8,9,10,11,12,15,16 | 2 | 2 | 3 | 3 | -199.4299 | 7.9 | 6.3 | 4.2 | 176.563 | 12.002 | 1
Fe6_Cr10_Se16 | Fe | Cr | Se | 0.375 | 0.625 | 1 | 2,4,6,8,9,11,12,13,14,16 | 2 | 2 | 3 | 3 | -199.6023 | 7.9 | 6.3 | 4.2 | 176.565 | 10.071 | 1
Fe6_Cr10_Se16 | Fe | Cr | Se | 0.375 | 0.625 | 1 | 2,4,6,8,9,10,11,12,14,15 | 2 | 2 | 4 | 2 | -199.3844 | 7.9 | 6.3 | 4.2 | 176.549 | 10.455 | 1
Fe6_Cr10_Se16 | Fe | Cr | Se | 0.375 | 0.625 | 1 | 2,3,7,8,10,11,12,13,14,15 | 2 | 2 | 3 | 3 | -199.2448 | 7.9 | 6.3 | 4.2 | 176.572 | 13.974 | 1
Fe6_Cr10_Se16 | Fe | Cr | Se | 0.375 | 0.625 | 1 | 2,3,4,6,7,10,11,12,15,16 | 3 | 2 | 3 | 2 | -199.4956 | 7.9 | 6.3 | 4.2 | 176.56 | 13.605 | 1
Fe6_Cr10_Se16 | Fe | Cr | Se | 0.375 | 0.625 | 1 | 2,3,4,5,11,12,13,14,15,16 | 3 | 1 | 2 | 4 | -199.0759 | 7.9 | 6.3 | 4.2 | 176.586 | 13.67 | 1
Fe6_Cr10_Se16 | Fe | Cr | Se | 0.375 | 0.625 | 1 | 2,3,4,5,10,11,13,14,15,16 | 3 | 1 | 2 | 4 | -199.0758737 | 7.9 | 6.3 | 4.2 | 176.586 | 13.67 | 1
Fe6_Cr10_Se16 | Fe | Cr | Se | 0.375 | 0.625 | 1 | 1,4,7,9,10,11,12,13,14,15 | 2 | 1 | 4 | 3 | -199.1224 | 7.9 | 6.3 | 4.2 | 176.589 | 13.977 | 1
Fe6_Cr10_Se16 | Fe | Cr | Se | 0.375 | 0.625 | 1 | 1,4,7,8,9,12,13,14,15,16 | 2 | 2 | 2 | 4 | -199.2597 | 7.9 | 6.3 | 4.2 | 176.574 | 13.356 | 1
Fe6_Cr10_Se16 | Fe | Cr | Se | 0.375 | 0.625 | 1 | 1,4,7,8,9,10,11,12,13,16 | 2 | 2 | 4 | 2 | -199.2597 | 7.9 | 6.3 | 4.2 | 176.574 | 13.356 | 1
Fe6_Cr10_Se16 | Fe | Cr | Se | 0.375 | 0.625 | 1 | 1,2,5,6,9,10,11,12,13,14 | 2 | 2 | 4 | 2 | -199.4299 | 7.9 | 6.3 | 4.2 | 176.563 | 12.002 | 1
Fe6_Cr10_Se16 | Fe | Cr | Se | 0.375 | 0.625 | 1 | 2,3,4,6,7,10,11,14,15,16 | 3 | 2 | 2 | 3 | -199.6045 | 7.9 | 6.3 | 4.2 | 176.552 | 12.92 | 1
Fe6_Cr10_Se16 | Fe | Cr | Se | 0.375 | 0.625 | 1 | 2,3,4,6,7,8,10,11,14,15 | 3 | 3 | 2 | 2 | -199.6044698 | 7.9 | 6.3 | 4.2 | 176.552 | 12.92 | 1
Fe6_Cr10_Te16 | Fe | Cr | Te | 0.375 | 0.625 | 1 | 3,4,5,6,11,12,13,14,15,16 | 2 | 2 | 2 | 4 | -146.8231 | 8.5 | 7.1 | 3.9 | 185.354 | 0.186 | 1
Fe6_Cr10_Te16 | Fe | Cr | Te | 0.375 | 0.625 | 1 | 3,4,5,6,9,12,13,14,15,16 | 2 | 2 | 2 | 4 | -146.8397 | 8.5 | 7.1 | 3.9 | 185.358 | 1.597 | 1
Fe6_Cr10_Te16 | Fe | Cr | Te | 0.375 | 0.625 | 1 | 2,3,6,7,10,11,13,14,15,16 | 2 | 2 | 2 | 4 | -147.0335 | 8.5 | 7.1 | 3.9 | 185.34 | 2.032 | 1
Fe6_Cr10_Te16 | Fe | Cr | Te | 0.375 | 0.625 | 1 | 1,4,5,8,9,12,13,14,15,16 | 2 | 2 | 2 | 4 | -147.0335 | 8.5 | 7.1 | 3.9 | 185.34 | 2.032 | 1
Fe6_Cr10_Te16 | Fe | Cr | Te | 0.375 | 0.625 | 1 | 6,7,8,9,11,12,13,14,15,16 | 0 | 3 | 3 | 4 | -146.7798 | 8.5 | 7.1 | 3.9 | 185.359 | 1.372 | 1
Fe6_Cr10_Te16 | Fe | Cr | Te | 0.375 | 0.625 | 1 | 6,7,8,9,10,11,13,14,15,16 | 0 | 3 | 3 | 4 | -146.7798 | 8.5 | 7.1 | 3.9 | 185.359 | 1.372 | 1
Fe6_Cr10_Te16 | Fe | Cr | Te | 0.375 | 0.625 | 1 | 5,6,7,8,9,10,11,12,15,16 | 0 | 4 | 4 | 2 | -146.8296 | 8.5 | 7.1 | 3.9 | 185.361 | -0.039 | 1
Fe6_Cr10_Te16 | Fe | Cr | Te | 0.375 | 0.625 | 1 | 5,6,7,8,9,10,11,12,13,14 | 0 | 4 | 4 | 2 | -146.8296 | 8.5 | 7.1 | 3.9 | 185.361 | 0.003 | 1
Fe6_Cr10_Te16 | Fe | Cr | Te | 0.375 | 0.625 | 1 | 3,4,7,8,10,11,12,14,15,16 | 2 | 2 | 3 | 3 | -147.3392 | 8.5 | 7.1 | 3.9 | 185.326 | 0.376 | 1
Fe6_Cr10_Te16 | Fe | Cr | Te | 0.375 | 0.625 | 1 | 3,4,7,8,10,11,12,14,15,13 | 2 | 2 | 3 | 3 | -147.0264 | 8.5 | 7.1 | 3.9 | 185.347 | -0.448 | 1
Fe6_Cr10_Te16 | Fe | Cr | Te | 0.375 | 0.625 | 1 | 3,4,7,8,9,10,11,12,15,16 | 2 | 2 | 3 | 3 | -147.0335 | 8.5 | 7.1 | 3.9 | 185.34 | 2.033 | 1
Fe6_Cr10_Te16 | Fe | Cr | Te | 0.375 | 0.625 | 1 | 2,4,6,8,9,11,12,13,14,16 | 2 | 2 | 3 | 3 | -147.053 | 8.5 | 7.1 | 3.9 | 185.34 | 3.129 | 1
Fe6_Cr10_Te16 | Fe | Cr | Te | 0.375 | 0.625 | 1 | 2,4,6,8,9,10,11,12,14,15 | 2 | 2 | 4 | 2 | -147.0972 | 8.5 | 7.1 | 3.9 | 185.342 | 3.635 | 1
Fe6_Cr10_Te16 | Fe | Cr | Te | 0.375 | 0.625 | 1 | 2,3,7,8,10,11,12,13,14,15 | 2 | 2 | 3 | 3 | -146.9047 | 8.5 | 7.1 | 3.9 | 185.346 | 0.946 | 1
Fe6_Cr10_Te16 | Fe | Cr | Te | 0.375 | 0.625 | 1 | 2,3,4,6,7,10,11,12,15,16 | 3 | 2 | 3 | 2 | -147.3124 | 8.5 | 7.1 | 3.9 | 185.329 | 0.3 | 1
Fe6_Cr10_Te16 | Fe | Cr | Te | 0.375 | 0.625 | 1 | 2,3,4,5,11,12,13,14,15,16 | 3 | 1 | 2 | 4 | -146.8324 | 8.5 | 7.1 | 3.9 | 185.354 | 0.967 | 1
Fe6_Cr10_Te16 | Fe | Cr | Te | 0.375 | 0.625 | 1 | 2,3,4,5,10,11,13,14,15,16 | 3 | 1 | 2 | 4 | -146.8323727 | 8.5 | 7.1 | 3.9 | 185.354 | 0.967 | 1
Fe6_Cr10_Te16 | Fe | Cr | Te | 0.375 | 0.625 | 1 | 1,4,7,9,10,11,12,13,14,15 | 2 | 1 | 4 | 3 | -146.8774 | 8.5 | 7.1 | 3.9 | 185.359 | 1.713 | 1
Fe6_Cr10_Te16 | Fe | Cr | Te | 0.375 | 0.625 | 1 | 1,4,7,8,9,12,13,14,15,16 | 2 | 2 | 2 | 4 | -146.9598 | 8.5 | 7.1 | 3.9 | 185.35 | 0.641 | 1
Fe6_Cr10_Te16 | Fe | Cr | Te | 0.375 | 0.625 | 1 | 1,4,7,8,9,10,11,12,13,16 | 2 | 2 | 4 | 2 | -146.9574 | 8.5 | 7.1 | 3.9 | 185.35 | 0.913 | 1
Fe6_Cr10_Te16 | Fe | Cr | Te | 0.375 | 0.625 | 1 | 1,2,5,6,9,10,11,12,13,14 | 2 | 2 | 4 | 2 | -147.0335 | 8.5 | 7.1 | 3.9 | 185.34 | 2.033 | 1
Fe6_Cr10_Te16 | Fe | Cr | Te | 0.375 | 0.625 | 1 | 2,3,4,6,7,10,11,14,15,16 | 3 | 2 | 2 | 3 | -147.3392 | 8.5 | 7.1 | 3.9 | 185.326 | 0.376 | 1
Fe6_Cr10_Te16 | Fe | Cr | Te | 0.375 | 0.625 | 1 | 2,3,4,6,7,8,10,11,14,15 | 3 | 3 | 2 | 2 | -147.3391565 | 8.5 | 7.1 | 3.9 | 185.326 | 0.376 | 1
Fe6_Mn10_S16 | Fe | Mn | S | 0.375 | 0.625 | 1 | 3,4,5,6,11,12,13,14,15,16 | 2 | 2 | 2 | 4 | -224.8184661 | 7.5 | 6 | 3.7 | 165.397 | 15.883 | 1
Fe6_Mn10_S16 | Fe | Mn | S | 0.375 | 0.625 | 1 | 3,4,5,6,9,12,13,14,15,16 | 2 | 2 | 2 | 4 | -224.8022 | 7.5 | 6 | 3.7 | 165.392 | 16.425 | 1
Fe6_Mn10_S16 | Fe | Mn | S | 0.375 | 0.625 | 1 | 2,3,6,7,10,11,13,14,15,16 | 2 | 2 | 2 | 4 | -225.102 | 7.5 | 6 | 3.7 | 165.377 | 14.662 | 1
Fe6_Mn10_S16 | Fe | Mn | S | 0.375 | 0.625 | 1 | 1,4,5,8,9,12,13,14,15,16 | 2 | 2 | 2 | 4 | -225.102 | 7.5 | 6 | 3.7 | 165.377 | 14.662 | 1
Fe6_Mn10_S16 | Fe | Mn | S | 0.375 | 0.625 | 1 | 6,7,8,9,11,12,13,14,15,16 | 0 | 3 | 3 | 4 | -224.8121 | 7.5 | 6 | 3.7 | 165.384 | 17.06 | 1
Fe6_Mn10_S16 | Fe | Mn | S | 0.375 | 0.625 | 1 | 6,7,8,9,10,11,13,14,15,16 | 0 | 3 | 3 | 4 | -224.8121 | 7.5 | 6 | 3.7 | 165.384 | 17.06 | 1
Fe6_Mn10_S16 | Fe | Mn | S | 0.375 | 0.625 | 1 | 5,6,7,8,9,10,11,12,15,16 | 0 | 4 | 4 | 2 | -224.8658 | 7.5 | 6 | 3.7 | 165.385 | 16.48 | 1
Fe6_Mn10_S16 | Fe | Mn | S | 0.375 | 0.625 | 1 | 5,6,7,8,9,10,11,12,13,14 | 0 | 4 | 4 | 2 | -224.8659 | 7.5 | 6 | 3.7 | 165.385 | 16.45 | 1
Fe6_Mn10_S16 | Fe | Mn | S | 0.375 | 0.625 | 1 | 3,4,7,8,10,11,12,14,15,16 | 2 | 2 | 3 | 3 | -225.1979876 | 7.5 | 6 | 3.7 | 165.36 | 16.27 | 1
Fe6_Mn10_S16 | Fe | Mn | S | 0.375 | 0.625 | 1 | 3,4,7,8,10,11,12,14,15,13 | 2 | 2 | 3 | 3 | -224.9515 | 7.5 | 6 | 3.7 | 165.382 | 16.319 | 1
Fe6_Mn10_S16 | Fe | Mn | S | 0.375 | 0.625 | 1 | 3,4,7,8,9,10,11,12,15,16 | 2 | 2 | 3 | 3 | -225.102 | 7.5 | 6 | 3.7 | 165.377 | 14.662 | 1
Fe6_Mn10_S16 | Fe | Mn | S | 0.375 | 0.625 | 1 | 2,4,6,8,9,11,12,13,14,16 | 2 | 2 | 3 | 3 | -225.0495 | 7.5 | 6 | 3.7 | 165.384 | 16.574 | 1
Fe6_Mn10_S16 | Fe | Mn | S | 0.375 | 0.625 | 1 | 2,4,6,8,9,10,11,12,14,15 | 2 | 2 | 4 | 2 | -225.0712 | 7.5 | 6 | 3.7 | 165.384 | 16.262 | 1
Fe6_Mn10_S16 | Fe | Mn | S | 0.375 | 0.625 | 1 | 2,3,7,8,10,11,12,13,14,15 | 2 | 2 | 3 | 3 | -224.9315 | 7.5 | 6 | 3.7 | 165.383 | 16.506 | 1
Fe6_Mn10_S16 | Fe | Mn | S | 0.375 | 0.625 | 1 | 2,3,4,6,7,10,11,12,15,16 | 3 | 2 | 3 | 2 | -225.1352 | 7.5 | 6 | 3.7 | 165.361 | 16.355 | 1
Fe6_Mn10_S16 | Fe | Mn | S | 0.375 | 0.625 | 1 | 2,3,4,5,11,12,13,14,15,16 | 3 | 1 | 2 | 4 | -224.8485 | 7.5 | 6 | 3.7 | 165.398 | 15.65 | 1
Fe6_Mn10_S16 | Fe | Mn | S | 0.375 | 0.625 | 1 | 2,3,4,5,10,11,13,14,15,16 | 3 | 1 | 2 | 4 | -224.8381 | 7.5 | 6 | 3.7 | 165.393 | 16.257 | 1
Fe6_Mn10_S16 | Fe | Mn | S | 0.375 | 0.625 | 1 | 1,4,7,9,10,11,12,13,14,15 | 2 | 1 | 4 | 3 | -224.8544 | 7.5 | 6 | 3.7 | 165.398 | 15.65 | 1
Fe6_Mn10_S16 | Fe | Mn | S | 0.375 | 0.625 | 1 | 1,4,7,8,9,12,13,14,15,16 | 2 | 2 | 2 | 4 | -224.9622 | 7.5 | 6 | 3.7 | 165.38 | 16.319 | 1
Fe6_Mn10_S16 | Fe | Mn | S | 0.375 | 0.625 | 1 | 1,4,7,8,9,10,11,12,13,16 | 2 | 2 | 4 | 2 | -224.9622 | 7.5 | 6 | 3.7 | 165.38 | 16.319 | 1
Fe6_Mn10_S16 | Fe | Mn | S | 0.375 | 0.625 | 1 | 1,2,5,6,9,10,11,12,13,14 | 2 | 2 | 4 | 2 | -225.102 | 7.5 | 6 | 3.7 | 165.377 | 14.662 | 1
Fe6_Mn10_S16 | Fe | Mn | S | 0.375 | 0.625 | 1 | 2,3,4,6,7,10,11,14,15,16 | 3 | 2 | 2 | 3 | -225.198 | 7.5 | 6 | 3.7 | 165.36 | 16.27 | 1
Fe6_Mn10_S16 | Fe | Mn | S | 0.375 | 0.625 | 1 | 2,3,4,6,7,8,10,11,14,15 | 3 | 3 | 2 | 2
Fe6_Mn10_Se16 | Fe | Mn | Se | 0.375 | 0.625 | 1 | 3,4,5,6,11,12,13,14,15,16 | 2 | 2 | 2 | 4 | -198.0572 | 7.9 | 6.3 | 4.1 | 176.65 | 8.979 | 1
Fe6_Mn10_Se16 | Fe | Mn | Se | 0.375 | 0.625 | 1 | 3,4,5,6,9,12,13,14,15,16 | 2 | 2 | 2 | 4 | -198.0655 | 7.9 | 6.3 | 4.1 | 176.649 | 8.478 | 1
Fe6_Mn10_Se16 | Fe | Mn | Se | 0.375 | 0.625 | 1 | 2,3,6,7,10,11,13,14,15,16 | 2 | 2 | 2 | 4 | -198.1645 | 7.9 | 6.3 | 4.1 | 176.653 | 10.613 | 1
Fe6_Mn10_Se16 | Fe | Mn | Se | 0.375 | 0.625 | 1 | 1,4,5,8,9,12,13,14,15,16 | 2 | 2 | 2 | 4 | -198.1596 | 7.9 | 6.3 | 4.1 | 176.653 | 11.01 | 1
Fe6_Mn10_Se16 | Fe | Mn | Se | 0.375 | 0.625 | 1 | 6,7,8,9,11,12,13,14,15,16 | 0 | 3 | 3 | 4 | -198.0161 | 7.9 | 6.3 | 4.1 | 176.648 | 9.471 | 1
Fe6_Mn10_Se16 | Fe | Mn | Se | 0.375 | 0.625 | 1 | 6,7,8,9,10,11,13,14,15,16 | 0 | 3 | 3 | 4 | -198.0161 | 7.9 | 6.3 | 4.1 | 176.648 | 9.471 | 1
Fe6_Mn10_Se16 | Fe | Mn | Se | 0.375 | 0.625 | 1 | 5,6,7,8,9,10,11,12,15,16 | 0 | 4 | 4 | 2 | -198.0196 | 7.9 | 6.3 | 4.1 | 176.647 | 9.448 | 1
Fe6_Mn10_Se16 | Fe | Mn | Se | 0.375 | 0.625 | 1 | 5,6,7,8,9,10,11,12,13,14 | 0 | 4 | 4 | 2 | -198.0196 | 7.9 | 6.3 | 4.1 | 176.647 | 9.448 | 1
Fe6_Mn10_Se16 | Fe | Mn | Se | 0.375 | 0.625 | 1 | 3,4,7,8,10,11,12,14,15,16 | 2 | 2 | 3 | 3 | -198.1972 | 7.9 | 6.3 | 4.1 | 176.662 | 12.409 | 1
Fe6_Mn10_Se16 | Fe | Mn | Se | 0.375 | 0.625 | 1 | 3,4,7,8,10,11,12,14,15,13 | 2 | 2 | 3 | 3 | -198.1082 | 7.9 | 6.3 | 4.1 | 176.652 | 9.621 | 1
Fe6_Mn10_Se16 | Fe | Mn | Se | 0.375 | 0.625 | 1 | 3,4,7,8,9,10,11,12,15,16 | 2 | 2 | 3 | 3 | -198.1597967 | 7.9 | 6.3 | 4.1 | 176.653 | 11.011 | 1
Fe6_Mn10_Se16 | Fe | Mn | Se | 0.375 | 0.625 | 1 | 2,4,6,8,9,11,12,13,14,16 | 2 | 2 | 3 | 3 | -198.239 | 7.9 | 6.3 | 4.1 | 176.655 | 9.825 | 1
Fe6_Mn10_Se16 | Fe | Mn | Se | 0.375 | 0.625 | 1 | 2,4,6,8,9,10,11,12,14,15 | 2 | 2 | 4 | 2 | -198.2576 | 7.9 | 6.3 | 4.1 | 176.652 | 8.711 | 1
Fe6_Mn10_Se16 | Fe | Mn | Se | 0.375 | 0.625 | 1 | 2,3,7,8,10,11,12,13,14,15 | 2 | 2 | 3 | 3 | -198.1099 | 7.9 | 6.3 | 4.1 | 176.652 | 9.187 | 1
Fe6_Mn10_Se16 | Fe | Mn | Se | 0.375 | 0.625 | 1 | 2,3,4,6,7,10,11,12,15,16 | 3 | 2 | 3 | 2 | -198.1798 | 7.9 | 6.3 | 4.1 | 176.661 | 11.441 | 1
Fe6_Mn10_Se16 | Fe | Mn | Se | 0.375 | 0.625 | 1 | 2,3,4,5,11,12,13,14,15,16 | 3 | 1 | 2 | 4 | -198.0657 | 7.9 | 6.3 | 4.1 | 176.65 | 8.575 | 1
Fe6_Mn10_Se16 | Fe | Mn | Se | 0.375 | 0.625 | 1 | 2,3,4,5,10,11,13,14,15,16 | 3 | 1 | 2 | 4 | -198.0657 | 7.9 | 6.3 | 4.1 | 176.65 | 8.575 | 1
Fe6_Mn10_Se16 | Fe | Mn | Se | 0.375 | 0.625 | 1 | 1,4,7,9,10,11,12,13,14,15 | 2 | 1 | 4 | 3 | -198.0696 | 7.9 | 6.3 | 4.1 | 176.653 | 9.069 | 1
Fe6_Mn10_Se16 | Fe | Mn | Se | 0.375 | 0.625 | 1 | 1,4,7,8,9,12,13,14,15,16 | 2 | 2 | 2 | 4 | -198.1042 | 7.9 | 6.3 | 4.1 | 176.649 | 9.319 | 1
Fe6_Mn10_Se16 | Fe | Mn | Se | 0.375 | 0.625 | 1 | 1,4,7,8,9,10,11,12,13,16 | 2 | 2 | 4 | 2 | -198.1052 | 7.9 | 6.3 | 4.1 | 176.649 | 9.245 | 1
Fe6_Mn10_Se16 | Fe | Mn | Se | 0.375 | 0.625 | 1 | 1,2,5,6,9,10,11,12,13,14 | 2 | 2 | 4 | 2 | -198.1569 | 7.9 | 6.3 | 4.1 | 176.654 | 11.256 | 1
Fe6_Mn10_Se16 | Fe | Mn | Se | 0.375 | 0.625 | 1 | 2,3,4,6,7,10,11,14,15,16 | 3 | 2 | 2 | 3 | -198.1972 | 7.9 | 6.3 | 4.1 | 176.662 | 12.409 | 1
Fe6_Mn10_Se16 | Fe | Mn | Se | 0.375 | 0.625 | 1 | 2,3,4,6,7,8,10,11,14,15 | 3 | 3 | 2 | 2 | -198.1972 | 7.9 | 6.3 | 4.1 | 176.662 | 12.409 | 1
Fe6_Mn10_Te16 | Fe | Mn | Te | 0.375 | 0.625 | 1 | 3,4,5,6,11,12,13,14,15,16 | 2 | 2 | 2 | 4 | -153.4593 | 8.5 | 7 | 3.9 | 183.012 | 0 | 0
Fe6_Mn10_Te16 | Fe | Mn | Te | 0.375 | 0.625 | 1 | 3,4,5,6,9,12,13,14,15,16 | 2 | 2 | 2 | 4 | -153.4782 | 8.5 | 7 | 3.9 | 183.012 | 0 | 0
Fe6_Mn10_Te16 | Fe | Mn | Te | 0.375 | 0.625 | 1 | 2,3,6,7,10,11,13,14,15,16 | 2 | 2 | 2 | 4 | -153.3142 | 8.5 | 7 | 3.9 | 183.024 | 0.037 | 1
Fe6_Mn10_Te16 | Fe | Mn | Te | 0.375 | 0.625 | 1 | 1,4,5,8,9,12,13,14,15,16 | 2 | 2 | 2 | 4 | -153.3142 | 8.5 | 7 | 3.9 | 183.024 | 0.052 | 1
Fe6_Mn10_Te16 | Fe | Mn | Te | 0.375 | 0.625 | 1 | 6,7,8,9,11,12,13,14,15,16 | 0 | 3 | 3 | 4 | -153.4234 | 8.5 | 7 | 3.9 | 183.013 | 0 | 0
Fe6_Mn10_Te16 | Fe | Mn | Te | 0.375 | 0.625 | 1 | 6,7,8,9,10,11,13,14,15,16 | 0 | 3 | 3 | 4 | -153.4234 | 8.5 | 7 | 3.9 | 183.013 | 0 | 0
Fe6_Mn10_Te16 | Fe | Mn | Te | 0.375 | 0.625 | 1 | 5,6,7,8,9,10,11,12,15,16 | 0 | 4 | 4 | 2 | -153.4136 | 8.5 | 7 | 3.9 | 183.013 | 0 | 0
Fe6_Mn10_Te16 | Fe | Mn | Te | 0.375 | 0.625 | 1 | 5,6,7,8,9,10,11,12,13,14 | 0 | 4 | 4 | 2 | -153.4136 | 8.5 | 7 | 3.9 | 183.013 | 0 | 0
Fe6_Mn10_Te16 | Fe | Mn | Te | 0.375 | 0.625 | 1 | 3,4,7,8,10,11,12,14,15,16 | 2 | 2 | 3 | 3 | -153.3457 | 8.5 | 7 | 3.9 | 183.028 | 0.615 | 1
Fe6_Mn10_Te16 | Fe | Mn | Te | 0.375 | 0.625 | 1 | 3,4,7,8,10,11,12,14,15,13 | 2 | 2 | 3 | 3 | -153.3892 | 8.5 | 7 | 3.9 | 183.018 |  | 0
Fe6_Mn10_Te16 | Fe | Mn | Te | 0.375 | 0.625 | 1 | 3,4,7,8,9,10,11,12,15,16 | 2 | 2 | 3 | 3 | -153.3145 | 8.5 | 7 | 3.9 | 183.024 | 0.229 | 1
Fe6_Mn10_Te16 | Fe | Mn | Te | 0.375 | 0.625 | 1 | 2,4,6,8,9,11,12,13,14,16 | 2 | 2 | 3 | 3 | -153.4773 | 8.5 | 7 | 3.9 | 183.02 | 0 | 0
Fe6_Mn10_Te16 | Fe | Mn | Te | 0.375 | 0.625 | 1 | 2,4,6,8,9,10,11,12,14,15 | 2 | 2 | 4 | 2 | -153.4641 | 8.5 | 7 | 3.9 | 183.019 | 0 | 0
Fe6_Mn10_Te16 | Fe | Mn | Te | 0.375 | 0.625 | 1 | 2,3,7,8,10,11,12,13,14,15 | 2 | 2 | 3 | 3 | -153.405 | 8.5 | 7 | 3.9 | 183.018 | 0 | 0
Fe6_Mn10_Te16 | Fe | Mn | Te | 0.375 | 0.625 | 1 | 2,3,4,6,7,10,11,12,15,16 | 3 | 2 | 3 | 2 | -153.3709 | 8.5 | 7 | 3.9 | 183.025 | 0 | 0
Fe6_Mn10_Te16 | Fe | Mn | Te | 0.375 | 0.625 | 1 | 2,3,4,5,11,12,13,14,15,16 | 3 | 1 | 2 | 4 | -153.4463 | 8.5 | 7 | 3.9 | 183.013 | 0 | 0
Fe6_Mn10_Te16 | Fe | Mn | Te | 0.375 | 0.625 | 1 | 2,3,4,5,10,11,13,14,15,16 | 3 | 1 | 2 | 4 | -153.4463 | 8.5 | 7 | 3.9 | 183.013 | 0 | 0
Fe6_Mn10_Te16 | Fe | Mn | Te | 0.375 | 0.625 | 1 | 1,4,7,9,10,11,12,13,14,15 | 2 | 1 | 4 | 3 | -153.4809237 | 8.5 | 7 | 3.9 | 183.012 | 0 | 0
Fe6_Mn10_Te16 | Fe | Mn | Te | 0.375 | 0.625 | 1 | 1,4,7,8,9,12,13,14,15,16 | 2 | 2 | 2 | 4 | -153.3852 | 8.5 | 7 | 3.9 | 183.018 | 0 | 0
Fe6_Mn10_Te16 | Fe | Mn | Te | 0.375 | 0.625 | 1 | 1,4,7,8,9,10,11,12,13,16 | 2 | 2 | 4 | 2 | -153.3146598 | 8.5 | 7 | 3.9 | 183.024 | 0.269 | 1
Fe6_Mn10_Te16 | Fe | Mn | Te | 0.375 | 0.625 | 1 | 1,2,5,6,9,10,11,12,13,14 | 2 | 2 | 4 | 2 | -153.3146598 | 8.5 | 7 | 3.9 | 183.024 | 0.269 | 1
Fe6_Mn10_Te16 | Fe | Mn | Te | 0.375 | 0.625 | 1 | 2,3,4,6,7,10,11,14,15,16 | 3 | 2 | 2 | 3 | -153.3459 | 8.5 | 7 | 3.9 | 183.028 | 0.629 | 1
Fe6_Mn10_Te16 | Fe | Mn | Te | 0.375 | 0.625 | 1 | 2,3,4,6,7,8,10,11,14,15 | 3 | 3 | 2 | 2 | -153.3457 | 8.5 | 7 | 3.9 | 183.028 | 0.611 | 1