## Sheet1
Ax_By_Cz | A | B | C | x | y | z | structure | S1 | S2 | S3 | S4 | Energy | Av_chg_x | Av_chg_y | Avg_chg_z | Charge | M | state
Fe9_Ni7_S16 | Fe | Ni | S | 0.5625 | 0.4375 | 1 | 1,2,3,4,5,6,9 | 4 | 2 | 1 | 0 | -196.0519 | 7.5 | 9.5 | 3.7 | 193.331 | 1.31 | 1
Fe9_Ni7_S16 | Fe | Ni | S | 0.5625 | 0.4375 | 1 | 1,2,3,4,5,6,12 | 4 | 2 | 1 | 0 | -196.0857 | 7.5 | 9.5 | 3.7 | 193.331 | 1.543 | 1
Fe9_Ni7_S16 | Fe | Ni | S | 0.5625 | 0.4375 | 1 | 1,2,3,4,5,6,13 | 4 | 2 | 0 | 1 | -196.0628 | 7.5 | 9.5 | 3.7 | 193.331 | 0.456 | 1
Fe9_Ni7_S16 | Fe | Ni | S | 0.5625 | 0.4375 | 1 | 1,2,3,4,5,6,15 | 4 | 2 | 0 | 1 | -196.0855 | 7.5 | 9.5 | 3.7 | 193.332 | 1.598 | 1
Fe9_Ni7_S16 | Fe | Ni | S | 0.5625 | 0.4375 | 1 | 1,2,5,6,9,10,11 | 2 | 2 | 3 | 0 | -196.107 | 7.5 | 9.5 | 3.7 | 193.328 | 1.923 | 1
Fe9_Ni7_S16 | Fe | Ni | S | 0.5625 | 0.4375 | 1 | 1,2,5,6,9,11,12 | 2 | 3 | 2 | 0 | -196.1204 | 7.5 | 9.5 | 3.7 | 193.325 | 2.415 | 1
Fe9_Ni7_S16 | Fe | Ni | S | 0.5625 | 0.4375 | 1 | 1,2,5,6,9,13,14 | 2 | 2 | 1 | 2 | -196.0668 | 7.5 | 9.5 | 3.7 | 193.324 | 0.002 | 1
Fe9_Ni7_S16 | Fe | Ni | S | 0.5625 | 0.4375 | 1 | 1,2,5,6,9,13,16 | 2 | 2 | 1 | 2 | -196.1178 | 7.5 | 9.5 | 3.7 | 193.324 | 1.682 | 1
Fe9_Ni7_S16 | Fe | Ni | S | 0.5625 | 0.4375 | 1 | 1,3,5,7,9,10,11 | 2 | 2 | 3 | 0 | -196.0327 | 7.5 | 9.5 | 3.7 | 193.322 | 3.141 | 1
Fe9_Ni7_S16 | Fe | Ni | S | 0.5625 | 0.4375 | 1 | 1,3,5,7,9,13,16 | 2 | 2 | 1 | 2 | -196.092 | 7.5 | 9.5 | 3.7 | 193.32 | 2.047 | 1
Fe9_Ni7_S16 | Fe | Ni | S | 0.5625 | 0.4375 | 1 | 1,3,5,8,9,10,11 | 2 | 2 | 3 | 0 | -196.1728 | 7.5 | 9.5 | 3.7 | 193.324 | 1.417 | 1
Fe9_Ni7_S16 | Fe | Ni | S | 0.5625 | 0.4375 | 1 | 1,3,5,8,9,11,16 | 2 | 2 | 2 | 1 | -196.3576 | 7.5 | 9.5 | 3.7 | 193.314 | 1.399 | 1
Fe9_Ni7_S16 | Fe | Ni | S | 0.5625 | 0.4375 | 1 | 1,3,5,8,9,12,13 | 2 | 2 | 2 | 1
Fe9_Ni7_S16 | Fe | Ni | S | 0.5625 | 0.4375 | 1 | 1,3,5,8,9,13,16 | 2 | 2 | 1 | 2 | -196.1379899 | 7.5 | 9.5 | 3.7 | 193.32 | 2.32 | 1
Fe9_Ni7_S16 | Fe | Ni | S | 0.5625 | 0.4375 | 1 | 1,3,5,8,13,15,16 | 2 | 2 | 0 | 3 | -196.1442 | 7.5 | 9.5 | 3.7 | 193.324 | 1.456 | 1
Fe9_Ni7_S16 | Fe | Ni | S | 0.5625 | 0.4375 | 1 | 1,4,5,8,9,10,11 | 2 | 2 | 3 | 0 | -196.1204 | 7.5 | 9.5 | 3.7 | 193.325 | 2.415 | 1
Fe9_Ni7_S16 | Fe | Ni | S | 0.5625 | 0.4375 | 1 | 1,4,5,8,9,11,12 | 2 | 2 | 3 | 0 | -196.107 | 7.5 | 9.5 | 3.7 | 193.328 | 1.923 | 1
Fe9_Ni7_S16 | Fe | Ni | S | 0.5625 | 0.4375 | 1 | 1,4,5,8,9,13,14 | 2 | 2 | 1 | 2 | -196.1178 | 7.5 | 9.5 | 3.7 | 193.324 | 1.679 | 1
Fe9_Ni7_S16 | Fe | Ni | S | 0.5625 | 0.4375 | 1 | 1,4,5,8,9,13,16 | 2 | 2 | 1 | 2 | -196.0677 | 7.5 | 9.5 | 3.7 | 193.324 | 0.001 | 1
Fe9_Ni7_S16 | Fe | Ni | S | 0.5625 | 0.4375 | 1 | 1,4,6,7,9,11,12 | 2 | 2 | 3 | 0 | -196.1849 | 7.5 | 9.5 | 3.7 | 193.328 | 1.93 | 1
Fe9_Ni7_S16 | Fe | Ni | S | 0.5625 | 0.4375 | 1 | 1,4,6,7,9,13,14 | 2 | 2 | 1 | 2 | -196.2867 | 7.5 | 9.5 | 3.7 | 193.324 | 1.712 | 1
Fe9_Ni7_S16 | Fe | Ni | S | 0.5625 | 0.4375 | 1 | 1,4,6,7,9,13,16 | 2 | 2 | 1 | 2 | -196.2475 | 7.5 | 9.5 | 3.7 | 193.323 | 1.925 | 1
Fe9_Ni7_S16 | Fe | Ni | S | 0.5625 | 0.4375 | 1 | 1,4,8,9,12,13,16 | 2 | 1 | 2 | 2 | -196.0683 | 7.5 | 9.5 | 3.7 | 193.324 | -0.011 | 2
Fe9_Ni7_S16 | Fe | Ni | S | 0.5625 | 0.4375 | 1 | 2,3,6,7,9,10,11 | 2 | 2 | 3 | 0 | -196.107 | 7.5 | 9.5 | 3.7 | 193.328 | 1.923 | 1
Fe9_Ni7_S16 | Fe | Ni | S | 0.5625 | 0.4375 | 1 | 2,3,6,7,9,11,12 | 2 | 2 | 3 | 0 | -196.1204 | 7.5 | 9.5 | 3.7 | 193.325 | 2.415 | 1
Fe9_Ni7_S16 | Fe | Ni | S | 0.5625 | 0.4375 | 1 | 2,3,6,7,9,13,16 | 2 | 2 | 1 | 2 | -196.2636 | 7.5 | 9.5 | 3.7 | 193.322 | 2.341 | 1
Fe9_Ni7_Se16 | Fe | Ni | Se | 0.5625 | 0.4375 | 1 | 1,2,3,4,5,6,9 | 4 | 2 | 1 | 0 | -173.1333 | 7.8 | 9.8 | 4.1 | 204.378 | 0 | 0
Fe9_Ni7_Se16 | Fe | Ni | Se | 0.5625 | 0.4375 | 1 | 1,2,3,4,5,6,12 | 4 | 2 | 1 | 0 | -173.1557 | 7.8 | 9.8 | 4.1 | 204.375 | 0 | 0
Fe9_Ni7_Se16 | Fe | Ni | Se | 0.5625 | 0.4375 | 1 | 1,2,3,4,5,6,13 | 4 | 2 | 0 | 1 | -173.1333 | 7.8 | 9.8 | 4.1 | 204.378 | 0 | 0
Fe9_Ni7_Se16 | Fe | Ni | Se | 0.5625 | 0.4375 | 1 | 1,2,3,4,5,6,15 | 4 | 2 | 0 | 1 | -173.1556658 | 7.8 | 9.8 | 4.1 | 204.375 | 0 | 0
Fe9_Ni7_Se16 | Fe | Ni | Se | 0.5625 | 0.4375 | 1 | 1,2,5,6,9,10,11 | 2 | 2 | 3 | 0 | -173.1977921 | 7.8 | 9.8 | 4.1 | 204.383 | 0.036 | 1
Fe9_Ni7_Se16 | Fe | Ni | Se | 0.5625 | 0.4375 | 1 | 1,2,5,6,9,11,12 | 2 | 3 | 2 | 0 | -173.2498 | 7.8 | 9.8 | 4.1 | 204.377 | 0 | 0
Fe9_Ni7_Se16 | Fe | Ni | Se | 0.5625 | 0.4375 | 1 | 1,2,5,6,9,13,14 | 2 | 2 | 1 | 2 | -173.1714 | 7.8 | 9.8 | 4.1 | 204.387 | 0 | 0
Fe9_Ni7_Se16 | Fe | Ni | Se | 0.5625 | 0.4375 | 1 | 1,2,5,6,9,13,16 | 2 | 2 | 1 | 2 | -173.2551 | 7.8 | 9.8 | 4.1 | 204.384 | 0 | 0
Fe9_Ni7_Se16 | Fe | Ni | Se | 0.5625 | 0.4375 | 1 | 1,3,5,7,9,10,11 | 2 | 2 | 3 | 0 | -173.1194 | 7.8 | 9.8 | 4.1 | 204.381 | 0.67 | 1
Fe9_Ni7_Se16 | Fe | Ni | Se | 0.5625 | 0.4375 | 1 | 1,3,5,7,9,13,16 | 2 | 2 | 1 | 2 | -173.2191 | 7.8 | 9.8 | 4.1 | 204.379 | 0.098 | 1
Fe9_Ni7_Se16 | Fe | Ni | Se | 0.5625 | 0.4375 | 1 | 1,3,5,8,9,10,11 | 2 | 2 | 3 | 0 | -173.3147 | 7.8 | 9.8 | 4.1 | 204.376 | 0 | 0
Fe9_Ni7_Se16 | Fe | Ni | Se | 0.5625 | 0.4375 | 1 | 1,3,5,8,9,11,16 | 2 | 2 | 2 | 1 | -173.5354 | 7.8 | 9.8 | 4.1 | 204.375 | 0 | 0
Fe9_Ni7_Se16 | Fe | Ni | Se | 0.5625 | 0.4375 | 1 | 1,3,5,8,9,12,13 | 2 | 2 | 2 | 1 | -173.257 | 7.8 | 9.8 | 4.1 | 204.381 | 0.127 | 1
Fe9_Ni7_Se16 | Fe | Ni | Se | 0.5625 | 0.4375 | 1 | 1,3,5,8,9,13,16 | 2 | 2 | 1 | 2 | -173.257 | 7.8 | 9.8 | 4.1 | 204.381 | 0.123 | 1
Fe9_Ni7_Se16 | Fe | Ni | Se | 0.5625 | 0.4375 | 1 | 1,3,5,8,13,15,16 | 2 | 2 | 0 | 3 | -173.257 | 7.8 | 9.8 | 4.1 | 204.38 | 0 | 0
Fe9_Ni7_Se16 | Fe | Ni | Se | 0.5625 | 0.4375 | 1 | 1,4,5,8,9,10,11 | 2 | 2 | 3 | 0 | -173.2498 | 7.8 | 9.8 | 4.1 | 204.377 | 0 | 0
Fe9_Ni7_Se16 | Fe | Ni | Se | 0.5625 | 0.4375 | 1 | 1,4,5,8,9,11,12 | 2 | 2 | 3 | 0 | -173.1978 | 7.8 | 9.8 | 4.1 | 204.383 | 0.067 | 1
Fe9_Ni7_Se16 | Fe | Ni | Se | 0.5625 | 0.4375 | 1 | 1,4,5,8,9,13,14 | 2 | 2 | 1 | 2 | -173.2551 | 7.8 | 9.8 | 4.1 | 204.384 | 0 | 0
Fe9_Ni7_Se16 | Fe | Ni | Se | 0.5625 | 0.4375 | 1 | 1,4,5,8,9,13,16 | 2 | 2 | 1 | 2 | -173.1714 | 7.8 | 9.8 | 4.1 | 204.387 | 0 | 0
Fe9_Ni7_Se16 | Fe | Ni | Se | 0.5625 | 0.4375 | 1 | 1,4,6,7,9,11,12 | 2 | 2 | 3 | 0 | -173.3309 | 7.8 | 9.8 | 4.1 | 204.374 | 0 | 0
Fe9_Ni7_Se16 | Fe | Ni | Se | 0.5625 | 0.4375 | 1 | 1,4,6,7,9,13,14 | 2 | 2 | 1 | 2 | -173.4403 | 7.8 | 9.8 | 4.1 | 204.376 | 0 | 0
Fe9_Ni7_Se16 | Fe | Ni | Se | 0.5625 | 0.4375 | 1 | 1,4,6,7,9,13,16 | 2 | 2 | 1 | 2 | -173.3875 | 7.8 | 9.8 | 4.1 | 204.376 | 0.165 | 1
Fe9_Ni7_Se16 | Fe | Ni | Se | 0.5625 | 0.4375 | 1 | 1,4,8,9,12,13,16 | 2 | 1 | 2 | 2 | -173.1714 | 7.8 | 9.8 | 4.1 | 204.387 | 0 | 0
Fe9_Ni7_Se16 | Fe | Ni | Se | 0.5625 | 0.4375 | 1 | 2,3,6,7,9,10,11 | 2 | 2 | 3 | 0 | -173.1978 | 7.8 | 9.8 | 4.1 | 204.383 | 0.057 | 1
Fe9_Ni7_Se16 | Fe | Ni | Se | 0.5625 | 0.4375 | 1 | 2,3,6,7,9,11,12 | 2 | 2 | 3 | 0 | -173.2498 | 7.8 | 9.8 | 4.1 | 204.377 | 0 | 0
Fe9_Ni7_Se16 | Fe | Ni | Se | 0.5625 | 0.4375 | 1 | 2,3,6,7,9,13,16 | 2 | 2 | 1 | 2 | -173.3789404 | 7.8 | 9.8 | 4.1 | 204.371 | 0 | 0
Fe9_Ni7_Te16 | Fe | Ni | Te | 0.5625 | 0.4375 | 1 | 1,2,3,4,5,6,9 | 4 | 2 | 1 | 0 | -129.9924 | 8.5 | 10.3 | 3.8 | 211.144 | 0 | 0
Fe9_Ni7_Te16 | Fe | Ni | Te | 0.5625 | 0.4375 | 1 | 1,2,3,4,5,6,12 | 4 | 2 | 1 | 0 | -130.1383 | 8.5 | 10.3 | 3.8 | 211.141 | 0 | 0
Fe9_Ni7_Te16 | Fe | Ni | Te | 0.5625 | 0.4375 | 1 | 1,2,3,4,5,6,13 | 4 | 2 | 0 | 1 | -129.9924 | 8.5 | 10.3 | 3.8 | 211.144 | 0 | 0
Fe9_Ni7_Te16 | Fe | Ni | Te | 0.5625 | 0.4375 | 1 | 1,2,3,4,5,6,15 | 4 | 2 | 0 | 1 | -130.1383 | 8.5 | 10.3 | 3.8 | 211.141 | 0 | 0
Fe9_Ni7_Te16 | Fe | Ni | Te | 0.5625 | 0.4375 | 1 | 1,2,5,6,9,10,11 | 2 | 2 | 3 | 0 | -130.0056 | 8.5 | 10.3 | 3.8 | 211.141 | 0 | 0
Fe9_Ni7_Te16 | Fe | Ni | Te | 0.5625 | 0.4375 | 1 | 1,2,5,6,9,11,12 | 2 | 3 | 2 | 0 | -130.2713 | 8.5 | 10.3 | 3.8 | 211.14 | 0 | 0
Fe9_Ni7_Te16 | Fe | Ni | Te | 0.5625 | 0.4375 | 1 | 1,2,5,6,9,13,14 | 2 | 2 | 1 | 2 | -129.7676 | 8.5 | 10.3 | 3.8 | 211.154 | 0 | 0
Fe9_Ni7_Te16 | Fe | Ni | Te | 0.5625 | 0.4375 | 1 | 1,2,5,6,9,13,16 | 2 | 2 | 1 | 2 | -130.0712 | 8.5 | 10.3 | 3.8 | 211.148 | 0 | 0
Fe9_Ni7_Te16 | Fe | Ni | Te | 0.5625 | 0.4375 | 1 | 1,3,5,7,9,10,11 | 2 | 2 | 3 | 0 | -130.4385 | 8.5 | 10.3 | 3.8 | 211.142 | 0 | 0
Fe9_Ni7_Te16 | Fe | Ni | Te | 0.5625 | 0.4375 | 1 | 1,3,5,7,9,13,16 | 2 | 2 | 1 | 2 | -130.4685 | 8.5 | 10.3 | 3.8 | 211.144 | 0 | 0
Fe9_Ni7_Te16 | Fe | Ni | Te | 0.5625 | 0.4375 | 1 | 1,3,5,8,9,10,11 | 2 | 2 | 3 | 0 | -130.4799 | 8.5 | 10.3 | 3.8 | 211.139 | 0 | 0
Fe9_Ni7_Te16 | Fe | Ni | Te | 0.5625 | 0.4375 | 1 | 1,3,5,8,9,11,16 | 2 | 2 | 2 | 1 | -130.818 | 8.5 | 10.3 | 3.8 | 211.144 | 0 | 0
Fe9_Ni7_Te16 | Fe | Ni | Te | 0.5625 | 0.4375 | 1 | 1,3,5,8,9,12,13 | 2 | 2 | 2 | 1 | -130.2653 | 8.5 | 10.3 | 3.8 | 211.145 | 0 | 0
Fe9_Ni7_Te16 | Fe | Ni | Te | 0.5625 | 0.4375 | 1 | 1,3,5,8,9,13,16 | 2 | 2 | 1 | 2 | -130.2653 | 8.5 | 10.3 | 3.8 | 211.145 | 0 | 0
Fe9_Ni7_Te16 | Fe | Ni | Te | 0.5625 | 0.4375 | 1 | 1,3,5,8,13,15,16 | 2 | 2 | 0 | 3 | -130.3734 | 8.5 | 10.3 | 3.8 | 211.14 | 0 | 0
Fe9_Ni7_Te16 | Fe | Ni | Te | 0.5625 | 0.4375 | 1 | 1,4,5,8,9,10,11 | 2 | 2 | 3 | 0 | -130.2713 | 8.5 | 10.3 | 3.8 | 211.14 | 0 | 0
Fe9_Ni7_Te16 | Fe | Ni | Te | 0.5625 | 0.4375 | 1 | 1,4,5,8,9,11,12 | 2 | 2 | 3 | 0 | -130.0056 | 8.5 | 10.3 | 3.8 | 211.141 | 0 | 0
Fe9_Ni7_Te16 | Fe | Ni | Te | 0.5625 | 0.4375 | 1 | 1,4,5,8,9,13,14 | 2 | 2 | 1 | 2 | -130.0712 | 8.5 | 10.3 | 3.8 | 211.148 | 0 | 0
Fe9_Ni7_Te16 | Fe | Ni | Te | 0.5625 | 0.4375 | 1 | 1,4,5,8,9,13,16 | 2 | 2 | 1 | 2 | -129.7676 | 8.5 | 10.3 | 3.8 | 211.154 | 0 | 0
Fe9_Ni7_Te16 | Fe | Ni | Te | 0.5625 | 0.4375 | 1 | 1,4,6,7,9,11,12 | 2 | 2 | 3 | 0 | -130.4247 | 8.5 | 10.3 | 3.8 | 211.136 | 0 | 0
Fe9_Ni7_Te16 | Fe | Ni | Te | 0.5625 | 0.4375 | 1 | 1,4,6,7,9,13,14 | 2 | 2 | 1 | 2 | -130.5151 | 8.5 | 10.3 | 3.8 | 211.14 | 0 | 0
Fe9_Ni7_Te16 | Fe | Ni | Te | 0.5625 | 0.4375 | 1 | 1,4,6,7,9,13,16 | 2 | 2 | 1 | 2 | -130.4746 | 8.5 | 10.3 | 3.8 | 211.14 | 0 | 0
Fe9_Ni7_Te16 | Fe | Ni | Te | 0.5625 | 0.4375 | 1 | 1,4,8,9,12,13,16 | 2 | 1 | 2 | 2 | -129.7676 | 8.5 | 10.3 | 3.8 | 211.154 | 0 | 0
Fe9_Ni7_Te16 | Fe | Ni | Te | 0.5625 | 0.4375 | 1 | 2,3,6,7,9,10,11 | 2 | 2 | 3 | 0 | -130.0056 | 8.5 | 10.3 | 3.8 | 211.141 | 0 | 0
Fe9_Ni7_Te16 | Fe | Ni | Te | 0.5625 | 0.4375 | 1 | 2,3,6,7,9,11,12 | 2 | 2 | 3 | 0 | -130.2713 | 8.5 | 10.3 | 3.8 | 211.14 | 0 | 0
Fe9_Ni7_Te16 | Fe | Ni | Te | 0.5625 | 0.4375 | 1 | 2,3,6,7,9,13,16 | 2 | 2 | 1 | 2 | -130.5337 | 8.5 | 10.3 | 3.8 | 211.136 | 0 | 0
Fe9_Co7_S16 | Fe | Co | S | 0.5625 | 0.4375 | 1 | 1,2,3,4,5,6,9 | 4 | 2 | 1 | 0 | -208.2931 | 7.5 | 8.5 | 3.7 | 185.918 | 0.122 | 1
Fe9_Co7_S16 | Fe | Co | S | 0.5625 | 0.4375 | 1 | 1,2,3,4,5,6,12 | 4 | 2 | 1 | 0 | -208.2912 | 7.5 | 8.5 | 3.7 | 185.918 | 0.149 | 1
Fe9_Co7_S16 | Fe | Co | S | 0.5625 | 0.4375 | 1 | 1,2,3,4,5,6,13 | 4 | 2 | 0 | 1 | -208.2931 | 7.5 | 8.5 | 3.7 | 185.918 | 0.125 | 1
Fe9_Co7_S16 | Fe | Co | S | 0.5625 | 0.4375 | 1 | 1,2,3,4,5,6,15 | 4 | 2 | 0 | 1 | -208.2906 | 7.5 | 8.5 | 3.7 | 185.92 | 0.141 | 1
Fe9_Co7_S16 | Fe | Co | S | 0.5625 | 0.4375 | 1 | 1,2,5,6,9,10,11 | 2 | 2 | 3 | 0 | -208.3232311 | 7.5 | 8.5 | 3.7 | 185.911 | 0.021 | 1
Fe9_Co7_S16 | Fe | Co | S | 0.5625 | 0.4375 | 1 | 1,2,5,6,9,11,12 | 2 | 3 | 2 | 0 | -208.3174 | 7.5 | 8.5 | 3.7 | 185.915 | 0.05 | 1
Fe9_Co7_S16 | Fe | Co | S | 0.5625 | 0.4375 | 1 | 1,2,5,6,9,13,14 | 2 | 2 | 1 | 2 | -208.3174 | 7.5 | 8.5 | 3.7 | 185.904 | 0 | 0
Fe9_Co7_S16 | Fe | Co | S | 0.5625 | 0.4375 | 1 | 1,2,5,6,9,13,16 | 2 | 2 | 1 | 2 | -208.3804773 | 7.5 | 8.5 | 3.7 | 185.907 | 0 | 0
Fe9_Co7_S16 | Fe | Co | S | 0.5625 | 0.4375 | 1 | 1,3,5,7,9,10,11 | 2 | 2 | 3 | 0 | -208.2451 | 7.5 | 8.5 | 3.7 | 185.912 | 0.147 | 1
Fe9_Co7_S16 | Fe | Co | S | 0.5625 | 0.4375 | 1 | 1,3,5,7,9,13,16 | 2 | 2 | 1 | 2 | -208.3094 | 7.5 | 8.5 | 3.7 | 185.904 | 0.05 | 1
Fe9_Co7_S16 | Fe | Co | S | 0.5625 | 0.4375 | 1 | 1,3,5,8,9,10,11 | 2 | 2 | 3 | 0 | -208.2958 | 7.5 | 8.5 | 3.7 | 185.914 | 0.109 | 1
Fe9_Co7_S16 | Fe | Co | S | 0.5625 | 0.4375 | 1 | 1,3,5,8,9,11,16 | 2 | 2 | 2 | 1 | -208.3629 | 7.5 | 8.5 | 3.7 | 185.908 | -0.041 | 1
Fe9_Co7_S16 | Fe | Co | S | 0.5625 | 0.4375 | 1 | 1,3,5,8,9,12,13 | 2 | 2 | 2 | 1 | -208.3515 | 7.5 | 8.5 | 3.7 | 185.907 | -0.002 | 1
Fe9_Co7_S16 | Fe | Co | S | 0.5625 | 0.4375 | 1 | 1,3,5,8,9,13,16 | 2 | 2 | 1 | 2 | -208.3515 | 7.5 | 8.5 | 3.7 | 185.907 | -0.002 | 1
Fe9_Co7_S16 | Fe | Co | S | 0.5625 | 0.4375 | 1 | 1,3,5,8,13,15,16 | 2 | 2 | 0 | 3 | -208.302 | 7.5 | 8.5 | 3.7 | 185.913 | 0.047 | 1
Fe9_Co7_S16 | Fe | Co | S | 0.5625 | 0.4375 | 1 | 1,4,5,8,9,10,11 | 2 | 2 | 3 | 0 | -208.3174 | 7.5 | 8.5 | 3.7 | 185.915 | 0.052 | 1
Fe9_Co7_S16 | Fe | Co | S | 0.5625 | 0.4375 | 1 | 1,4,5,8,9,11,12 | 2 | 2 | 3 | 0 | -208.3232 | 7.5 | 8.5 | 3.7 | 185.911 | 0.001 | 1
Fe9_Co7_S16 | Fe | Co | S | 0.5625 | 0.4375 | 1 | 1,4,5,8,9,13,14 | 2 | 2 | 1 | 2 | -208.3805 | 7.5 | 8.5 | 3.7 | 185.907 | 0 | 0
Fe9_Co7_S16 | Fe | Co | S | 0.5625 | 0.4375 | 1 | 1,4,5,8,9,13,16 | 2 | 2 | 1 | 2 | -208.3802 | 7.5 | 8.5 | 3.7 | 185.904 | 0 | 0
Fe9_Co7_S16 | Fe | Co | S | 0.5625 | 0.4375 | 1 | 1,4,6,7,9,11,12 | 2 | 2 | 3 | 0 | -208.3127345 | 7.5 | 8.5 | 3.7 | 185.916 | 0.113 | 1
Fe9_Co7_S16 | Fe | Co | S | 0.5625 | 0.4375 | 1 | 1,4,6,7,9,13,14 | 2 | 2 | 1 | 2 | -208.369118 | 7.5 | 8.5 | 3.7 | 185.911 | 0.009 | 1
Fe9_Co7_S16 | Fe | Co | S | 0.5625 | 0.4375 | 1 | 1,4,6,7,9,13,16 | 2 | 2 | 1 | 2 | -208.3661 | 7.5 | 8.5 | 3.7 | 185.912 | 0.008 | 1
Fe9_Co7_S16 | Fe | Co | S | 0.5625 | 0.4375 | 1 | 1,4,8,9,12,13,16 | 2 | 1 | 2 | 2 | -208.380161 | 7.5 | 8.5 | 3.7 | 185.904 | 0 | 0
Fe9_Co7_S16 | Fe | Co | S | 0.5625 | 0.4375 | 1 | 2,3,6,7,9,10,11 | 2 | 2 | 3 | 0 | -208.3232 | 7.5 | 8.5 | 3.7 | 185.911 | 0 | 0
Fe9_Co7_S16 | Fe | Co | S | 0.5625 | 0.4375 | 1 | 2,3,6,7,9,11,12 | 2 | 2 | 3 | 0 | -208.3174 | 7.5 | 8.5 | 3.7 | 185.915 | 0.051 | 1
Fe9_Co7_S16 | Fe | Co | S | 0.5625 | 0.4375 | 1 | 2,3,6,7,9,13,16 | 2 | 2 | 1 | 2 | -208.3646 | 7.5 | 8.5 | 3.7 | 185.913 | 0 | 0
Fe9_Co7_Se16 | Fe | Co | Se | 0.5625 | 0.4375 | 1 | 1,2,3,4,5,6,9 | 4 | 2 | 1 | 0 | -185.7298 | 7.8 | 8.8 | 4.1 | 197.145 | 0 | 0
Fe9_Co7_Se16 | Fe | Co | Se | 0.5625 | 0.4375 | 1 | 1,2,3,4,5,6,12 | 4 | 2 | 1 | 0 | -185.7279 | 7.8 | 8.8 | 4.1 | 197.146 | 0 | 0
Fe9_Co7_Se16 | Fe | Co | Se | 0.5625 | 0.4375 | 1 | 1,2,3,4,5,6,13 | 4 | 2 | 0 | 1 | -185.7298 | 7.8 | 8.8 | 4.1 | 197.145 | 0 | 0
Fe9_Co7_Se16 | Fe | Co | Se | 0.5625 | 0.4375 | 1 | 1,2,3,4,5,6,15 | 4 | 2 | 0 | 1 | -185.7279 | 7.8 | 8.8 | 4.1 | 197.146 | 0 | 0
Fe9_Co7_Se16 | Fe | Co | Se | 0.5625 | 0.4375 | 1 | 1,2,5,6,9,10,11 | 2 | 2 | 3 | 0 | -185.7845 | 7.8 | 8.8 | 4.1 | 197.142 | 0 | 0
Fe9_Co7_Se16 | Fe | Co | Se | 0.5625 | 0.4375 | 1 | 1,2,5,6,9,11,12 | 2 | 3 | 2 | 0 | -185.7763 | 7.8 | 8.8 | 4.1 | 197.143 | 0 | 0
Fe9_Co7_Se16 | Fe | Co | Se | 0.5625 | 0.4375 | 1 | 1,2,5,6,9,13,14 | 2 | 2 | 1 | 2
Fe9_Co7_Se16 | Fe | Co | Se | 0.5625 | 0.4375 | 1 | 1,2,5,6,9,13,16 | 2 | 2 | 1 | 2 | -185.8572 | 7.8 | 8.8 | 4.1 | 197.139 | 0 | 0
Fe9_Co7_Se16 | Fe | Co | Se | 0.5625 | 0.4375 | 1 | 1,3,5,7,9,10,11 | 2 | 2 | 3 | 0 | -185.7193 | 7.8 | 8.8 | 4.1 | 197.142 | 0 | 0
Fe9_Co7_Se16 | Fe | Co | Se | 0.5625 | 0.4375 | 1 | 1,3,5,7,9,13,16 | 2 | 2 | 1 | 2 | -185.7697 | 7.8 | 8.8 | 4.1 | 197.138 | 0 | 0
Fe9_Co7_Se16 | Fe | Co | Se | 0.5625 | 0.4375 | 1 | 1,3,5,8,9,10,11 | 2 | 2 | 3 | 0 | -185.7638049 | 7.8 | 8.8 | 4.1 | 197.143 | 0 | 0
Fe9_Co7_Se16 | Fe | Co | Se | 0.5625 | 0.4375 | 1 | 1,3,5,8,9,11,16 | 2 | 2 | 2 | 1 | -185.8504 | 7.8 | 8.8 | 4.1 | 197.138 | 0 | 0
Fe9_Co7_Se16 | Fe | Co | Se | 0.5625 | 0.4375 | 1 | 1,3,5,8,9,12,13 | 2 | 2 | 2 | 1 | -185.8298 | 7.8 | 8.8 | 4.1 | 197.138 | 0 | 0
Fe9_Co7_Se16 | Fe | Co | Se | 0.5625 | 0.4375 | 1 | 1,3,5,8,9,13,16 | 2 | 2 | 1 | 2 | -185.8299 | 7.8 | 8.8 | 4.1 | 197.138 | 0 | 0
Fe9_Co7_Se16 | Fe | Co | Se | 0.5625 | 0.4375 | 1 | 1,3,5,8,13,15,16 | 2 | 2 | 0 | 3 | -185.7665 | 7.8 | 8.8 | 4.1 | 197.142 | 0 | 0
Fe9_Co7_Se16 | Fe | Co | Se | 0.5625 | 0.4375 | 1 | 1,4,5,8,9,10,11 | 2 | 2 | 3 | 0 | -185.7763 | 7.8 | 8.8 | 4.1 | 197.143 | 0 | 0
Fe9_Co7_Se16 | Fe | Co | Se | 0.5625 | 0.4375 | 1 | 1,4,5,8,9,11,12 | 2 | 2 | 3 | 0 | -185.7845 | 7.8 | 8.8 | 4.1 | 197.142 | 0 | 0
Fe9_Co7_Se16 | Fe | Co | Se | 0.5625 | 0.4375 | 1 | 1,4,5,8,9,13,14 | 2 | 2 | 1 | 2 | -185.8572 | 7.8 | 8.8 | 4.1 | 197.139 | 0 | 0
Fe9_Co7_Se16 | Fe | Co | Se | 0.5625 | 0.4375 | 1 | 1,4,5,8,9,13,16 | 2 | 2 | 1 | 2 | -185.8586 | 7.8 | 8.8 | 4.1 | 197.138 | 0 | 0
Fe9_Co7_Se16 | Fe | Co | Se | 0.5625 | 0.4375 | 1 | 1,4,6,7,9,11,12 | 2 | 2 | 3 | 0 | -185.7723 | 7.8 | 8.8 | 4.1 | 197.144 | 0 | 0
Fe9_Co7_Se16 | Fe | Co | Se | 0.5625 | 0.4375 | 1 | 1,4,6,7,9,13,14 | 2 | 2 | 1 | 2 | -185.8432 | 7.8 | 8.8 | 4.1 | 197.141 | 0 | 0
Fe9_Co7_Se16 | Fe | Co | Se | 0.5625 | 0.4375 | 1 | 1,4,6,7,9,13,16 | 2 | 2 | 1 | 2 | -185.8391 | 7.8 | 8.8 | 4.1 | 197.141 | 0 | 0
Fe9_Co7_Se16 | Fe | Co | Se | 0.5625 | 0.4375 | 1 | 1,4,8,9,12,13,16 | 2 | 1 | 2 | 2 | -185.8586 | 7.8 | 8.8 | 4.1 | 197.138 | 0 | 0
Fe9_Co7_Se16 | Fe | Co | Se | 0.5625 | 0.4375 | 1 | 2,3,6,7,9,10,11 | 2 | 2 | 3 | 0 | -185.7845 | 7.8 | 8.8 | 4.1 | 197.142 | 0 | 0
Fe9_Co7_Se16 | Fe | Co | Se | 0.5625 | 0.4375 | 1 | 2,3,6,7,9,11,12 | 2 | 2 | 3 | 0 | -185.7763 | 7.8 | 8.8 | 4.1 | 197.143 | 0 | 0
Fe9_Co7_Se16 | Fe | Co | Se | 0.5625 | 0.4375 | 1 | 2,3,6,7,9,13,16 | 2 | 2 | 1 | 2 | -185.8436 | 7.8 | 8.8 | 4.1 | 197.142 | 0 | 0
Fe9_Co7_Te16 | Fe | Co | Te | 0.5625 | 0.4375 | 1 | 1,2,3,4,5,6,9 | 4 | 2 | 1 | 0 | -145.4962 | 8.5 | 9.3 | 3.8 | 204.022 | 0 | 0
Fe9_Co7_Te16 | Fe | Co | Te | 0.5625 | 0.4375 | 1 | 1,2,3,4,5,6,12 | 4 | 2 | 1 | 0 | -145.4719 | 8.5 | 9.3 | 3.8 | 204.022 | 0 | 0
Fe9_Co7_Te16 | Fe | Co | Te | 0.5625 | 0.4375 | 1 | 1,2,3,4,5,6,13 | 4 | 2 | 0 | 1 | -145.4962 | 8.5 | 9.3 | 3.8 | 204.022 | 0 | 0
Fe9_Co7_Te16 | Fe | Co | Te | 0.5625 | 0.4375 | 1 | 1,2,3,4,5,6,15 | 4 | 2 | 0 | 1 | -145.4719124 | 8.5 | 9.3 | 3.8 | 204.022 | 0 | 0
Fe9_Co7_Te16 | Fe | Co | Te | 0.5625 | 0.4375 | 1 | 1,2,5,6,9,10,11 | 2 | 2 | 3 | 0 | -145.5105 | 8.5 | 9.3 | 3.8 | 204.02 | 0 | 0
Fe9_Co7_Te16 | Fe | Co | Te | 0.5625 | 0.4375 | 1 | 1,2,5,6,9,11,12 | 2 | 3 | 2 | 0 | -145.5209 | 8.5 | 9.3 | 3.8 | 204.02 | 0 | 0
Fe9_Co7_Te16 | Fe | Co | Te | 0.5625 | 0.4375 | 1 | 1,2,5,6,9,13,14 | 2 | 2 | 1 | 2 | -145.5769 | 8.5 | 9.3 | 3.8 | 204.017 | 0 | 0
Fe9_Co7_Te16 | Fe | Co | Te | 0.5625 | 0.4375 | 1 | 1,2,5,6,9,13,16 | 2 | 2 | 1 | 2 | -145.5873 | 8.5 | 9.3 | 3.8 | 204.017 | 0 | 0
Fe9_Co7_Te16 | Fe | Co | Te | 0.5625 | 0.4375 | 1 | 1,3,5,7,9,10,11 | 2 | 2 | 3 | 0 | -145.5118 | 8.5 | 9.3 | 3.8 | 204.015 | 0 | 0
Fe9_Co7_Te16 | Fe | Co | Te | 0.5625 | 0.4375 | 1 | 1,3,5,7,9,13,16 | 2 | 2 | 1 | 2 | -145.5724 | 8.5 | 9.3 | 3.8 | 204.013 | 0 | 0
Fe9_Co7_Te16 | Fe | Co | Te | 0.5625 | 0.4375 | 1 | 1,3,5,8,9,10,11 | 2 | 2 | 3 | 0 | -145.5329511 | 8.5 | 9.3 | 3.8 | 204.018 | 0 | 0
Fe9_Co7_Te16 | Fe | Co | Te | 0.5625 | 0.4375 | 1 | 1,3,5,8,9,11,16 | 2 | 2 | 2 | 1 | -145.5828 | 8.5 | 9.3 | 3.8 | 204.013 | 0 | 0
Fe9_Co7_Te16 | Fe | Co | Te | 0.5625 | 0.4375 | 1 | 1,3,5,8,9,12,13 | 2 | 2 | 2 | 1 | -145.5942 | 8.5 | 9.3 | 3.8 | 204.015 | 0 | 0
Fe9_Co7_Te16 | Fe | Co | Te | 0.5625 | 0.4375 | 1 | 1,3,5,8,9,13,16 | 2 | 2 | 1 | 2 | -145.5942 | 8.5 | 9.3 | 3.8 | 204.015 | 0 | 0
Fe9_Co7_Te16 | Fe | Co | Te | 0.5625 | 0.4375 | 1 | 1,3,5,8,13,15,16 | 2 | 2 | 0 | 3
Fe9_Co7_Te16 | Fe | Co | Te | 0.5625 | 0.4375 | 1 | 1,4,5,8,9,10,11 | 2 | 2 | 3 | 0 | -145.5209 | 8.5 | 9.3 | 3.8 | 204.02 | 0 | 0
Fe9_Co7_Te16 | Fe | Co | Te | 0.5625 | 0.4375 | 1 | 1,4,5,8,9,11,12 | 2 | 2 | 3 | 0 | -145.5105 | 8.5 | 9.3 | 3.8 | 204.02 | 0 | 0
Fe9_Co7_Te16 | Fe | Co | Te | 0.5625 | 0.4375 | 1 | 1,4,5,8,9,13,14 | 2 | 2 | 1 | 2 | -145.5873 | 8.5 | 9.3 | 3.8 | 204.017 | 0 | 0
Fe9_Co7_Te16 | Fe | Co | Te | 0.5625 | 0.4375 | 1 | 1,4,5,8,9,13,16 | 2 | 2 | 1 | 2 | -145.5769 | 8.5 | 9.3 | 3.8 | 204.017 | 0 | 0
Fe9_Co7_Te16 | Fe | Co | Te | 0.5625 | 0.4375 | 1 | 1,4,6,7,9,11,12 | 2 | 2 | 3 | 0 | -145.4824 | 8.5 | 9.3 | 3.8 | 204.02 | 0 | 0
Fe9_Co7_Te16 | Fe | Co | Te | 0.5625 | 0.4375 | 1 | 1,4,6,7,9,13,14 | 2 | 2 | 1 | 2 | -145.5449 | 8.5 | 9.3 | 3.8 | 204.017 | 0 | 0
Fe9_Co7_Te16 | Fe | Co | Te | 0.5625 | 0.4375 | 1 | 1,4,6,7,9,13,16 | 2 | 2 | 1 | 2 | -145.5425 | 8.5 | 9.3 | 3.8 | 204.017 | 0 | 0
Fe9_Co7_Te16 | Fe | Co | Te | 0.5625 | 0.4375 | 1 | 1,4,8,9,12,13,16 | 2 | 1 | 2 | 2 | -145.5769 | 8.5 | 9.3 | 3.8 | 204.017 | 0 | 0
Fe9_Co7_Te16 | Fe | Co | Te | 0.5625 | 0.4375 | 1 | 2,3,6,7,9,10,11 | 2 | 2 | 3 | 0 | -145.5105 | 8.5 | 9.3 | 3.8 | 204.02 | 0 | 0
Fe9_Co7_Te16 | Fe | Co | Te | 0.5625 | 0.4375 | 1 | 2,3,6,7,9,11,12 | 2 | 2 | 3 | 0 | -145.5209 | 8.5 | 9.3 | 3.8 | 204.02 | 0 | 0
Fe9_Co7_Te16 | Fe | Co | Te | 0.5625 | 0.4375 | 1 | 2,3,6,7,9,13,16 | 2 | 2 | 1 | 2 | -145.5102 | 8.5 | 9.3 | 3.8 | 204.017 | 0 | 0
Fe9_Cr7_S16 | Fe | Cr | S | 0.5625 | 0.4375 | 1 | 1,2,3,4,5,6,9 | 4 | 2 | 1 | 0 | -225.5603 | 7.5 | 5.8 | 3.7 | 168.643 | 18.396 | 1
Fe9_Cr7_S16 | Fe | Cr | S | 0.5625 | 0.4375 | 1 | 1,2,3,4,5,6,12 | 4 | 2 | 1 | 0 | -225.584 | 7.5 | 5.8 | 3.7 | 168.645 | 18.497 | 1
Fe9_Cr7_S16 | Fe | Cr | S | 0.5625 | 0.4375 | 1 | 1,2,3,4,5,6,13 | 4 | 2 | 0 | 1 | -225.5603 | 7.5 | 5.8 | 3.7 | 168.643 | 18.396 | 1
Fe9_Cr7_S16 | Fe | Cr | S | 0.5625 | 0.4375 | 1 | 1,2,3,4,5,6,15 | 4 | 2 | 0 | 1 | -225.584031 | 7.5 | 5.8 | 3.7 | 168.645 | 18.497 | 1
Fe9_Cr7_S16 | Fe | Cr | S | 0.5625 | 0.4375 | 1 | 1,2,5,6,9,10,11 | 2 | 2 | 3 | 0 | -225.5667 | 7.5 | 5.8 | 3.7 | 168.597 | 10.954 | 1
Fe9_Cr7_S16 | Fe | Cr | S | 0.5625 | 0.4375 | 1 | 1,2,5,6,9,11,12 | 2 | 3 | 2 | 0 | -225.5893 | 7.5 | 5.8 | 3.7 | 168.645 | 19.167 | 1
Fe9_Cr7_S16 | Fe | Cr | S | 0.5625 | 0.4375 | 1 | 1,2,5,6,9,13,14 | 2 | 2 | 1 | 2 | -225.6984 | 7.5 | 5.8 | 3.7 | 168.609 | 9.115 | 1
Fe9_Cr7_S16 | Fe | Cr | S | 0.5625 | 0.4375 | 1 | 1,2,5,6,9,13,16 | 2 | 2 | 1 | 2 | -225.6154 | 7.5 | 5.8 | 3.7 | 168.606 | 11.457 | 1
Fe9_Cr7_S16 | Fe | Cr | S | 0.5625 | 0.4375 | 1 | 1,3,5,7,9,10,11 | 2 | 2 | 3 | 0 | -226.0648 | 7.5 | 5.8 | 3.7 | 168.591 | 10.394 | 1
Fe9_Cr7_S16 | Fe | Cr | S | 0.5625 | 0.4375 | 1 | 1,3,5,7,9,13,16 | 2 | 2 | 1 | 2 | -226.1568 | 7.5 | 5.8 | 3.7 | 168.571 | 8.139 | 1
Fe9_Cr7_S16 | Fe | Cr | S | 0.5625 | 0.4375 | 1 | 1,3,5,8,9,10,11 | 2 | 2 | 3 | 0 | -225.5966 | 7.5 | 5.8 | 3.7 | 168.598 | 12.923 | 1
Fe9_Cr7_S16 | Fe | Cr | S | 0.5625 | 0.4375 | 1 | 1,3,5,8,9,11,16 | 2 | 2 | 2 | 1 | -225.8756 | 7.5 | 5.8 | 3.7 | 168.614 | 15.492 | 1
Fe9_Cr7_S16 | Fe | Cr | S | 0.5625 | 0.4375 | 1 | 1,3,5,8,9,12,13 | 2 | 2 | 2 | 1 | -225.8123446 | 7.5 | 5.8 | 3.7 | 168.609 | 10.589 | 1
Fe9_Cr7_S16 | Fe | Cr | S | 0.5625 | 0.4375 | 1 | 1,3,5,8,9,13,16 | 2 | 2 | 1 | 2 | -225.8124 | 7.5 | 5.8 | 3.7 | 168.609 | 10.589 | 1
Fe9_Cr7_S16 | Fe | Cr | S | 0.5625 | 0.4375 | 1 | 1,3,5,8,13,15,16 | 2 | 2 | 0 | 3 | -225.7353 | 7.5 | 5.8 | 3.7 | 168.583 | 10.873 | 1
Fe9_Cr7_S16 | Fe | Cr | S | 0.5625 | 0.4375 | 1 | 1,4,5,8,9,10,11 | 2 | 2 | 3 | 0 | -225.5893 | 7.5 | 5.8 | 3.7 | 168.645 | 19.167 | 1
Fe9_Cr7_S16 | Fe | Cr | S | 0.5625 | 0.4375 | 1 | 1,4,5,8,9,11,12 | 2 | 2 | 3 | 0 | -225.5667 | 7.5 | 5.8 | 3.7 | 168.597 | 10.954 | 1
Fe9_Cr7_S16 | Fe | Cr | S | 0.5625 | 0.4375 | 1 | 1,4,5,8,9,13,14 | 2 | 2 | 1 | 2 | -225.6153939 | 7.5 | 5.8 | 3.7 | 168.606 | 11.457 | 1
Fe9_Cr7_S16 | Fe | Cr | S | 0.5625 | 0.4375 | 1 | 1,4,5,8,9,13,16 | 2 | 2 | 1 | 2 | -225.6984 | 7.5 | 5.8 | 3.7 | 168.609 | 9.115 | 1
Fe9_Cr7_S16 | Fe | Cr | S | 0.5625 | 0.4375 | 1 | 1,4,6,7,9,11,12 | 2 | 2 | 3 | 0 | -225.7624 | 7.5 | 5.8 | 3.7 | 168.633 | 11.391 | 1
Fe9_Cr7_S16 | Fe | Cr | S | 0.5625 | 0.4375 | 1 | 1,4,6,7,9,13,14 | 2 | 2 | 1 | 2 | -225.5806 | 7.5 | 5.8 | 3.7 | 168.649 | 18.671 | 1
Fe9_Cr7_S16 | Fe | Cr | S | 0.5625 | 0.4375 | 1 | 1,4,6,7,9,13,16 | 2 | 2 | 1 | 2 | -225.5637 | 7.5 | 5.8 | 3.7 | 168.651 | 19.129 | 1
Fe9_Cr7_S16 | Fe | Cr | S | 0.5625 | 0.4375 | 1 | 1,4,8,9,12,13,16 | 2 | 1 | 2 | 2 | -225.6984 | 7.5 | 5.8 | 3.7 | 168.609 | 9.115 | 1
Fe9_Cr7_S16 | Fe | Cr | S | 0.5625 | 0.4375 | 1 | 2,3,6,7,9,10,11 | 2 | 2 | 3 | 0 | -225.5667 | 7.5 | 5.8 | 3.7 | 168.597 | 10.954 | 1
Fe9_Cr7_S16 | Fe | Cr | S | 0.5625 | 0.4375 | 1 | 2,3,6,7,9,11,12 | 2 | 2 | 3 | 0 | -225.5893 | 7.5 | 5.8 | 3.7 | 168.645 | 19.167 | 1
Fe9_Cr7_S16 | Fe | Cr | S | 0.5625 | 0.4375 | 1 | 2,3,6,7,9,13,16 | 2 | 2 | 1 | 2 | -225.5584041 | 7.5 | 5.8 | 3.7 | 168.651 | 19.033 | 1
Fe9_Cr7_Se16 | Fe | Cr | Se | 0.5625 | 0.4375 | 1 | 1,2,3,4,5,6,9 | 4 | 2 | 1 | 0 | -197.2492 | 7.9 | 6.3 | 4.1 | 180.897 | 9.833 | 1
Fe9_Cr7_Se16 | Fe | Cr | Se | 0.5625 | 0.4375 | 1 | 1,2,3,4,5,6,12 | 4 | 2 | 1 | 0 | -197.1721 | 7.9 | 6.3 | 4.1 | 180.903 | 10.576 | 1
Fe9_Cr7_Se16 | Fe | Cr | Se | 0.5625 | 0.4375 | 1 | 1,2,3,4,5,6,13 | 4 | 2 | 0 | 1 | -197.2492 | 7.9 | 6.3 | 4.1 | 180.897 | 9.833 | 1
Fe9_Cr7_Se16 | Fe | Cr | Se | 0.5625 | 0.4375 | 1 | 1,2,3,4,5,6,15 | 4 | 2 | 0 | 1 | -197.1721 | 7.9 | 6.3 | 4.1 | 180.903 | 10.576 | 1
Fe9_Cr7_Se16 | Fe | Cr | Se | 0.5625 | 0.4375 | 1 | 1,2,5,6,9,10,11 | 2 | 2 | 3 | 0 | -197.3753 | 7.9 | 6.3 | 4.1 | 180.879 | 9.59 | 1
Fe9_Cr7_Se16 | Fe | Cr | Se | 0.5625 | 0.4375 | 1 | 1,2,5,6,9,11,12 | 2 | 3 | 2 | 0 | -197.1542 | 7.9 | 6.3 | 4.1 | 180.89 | 10.121 | 1
Fe9_Cr7_Se16 | Fe | Cr | Se | 0.5625 | 0.4375 | 1 | 1,2,5,6,9,13,14 | 2 | 2 | 1 | 2 | -197.6255 | 7.9 | 6.3 | 4.1 | 180.858 | 8.07 | 1
Fe9_Cr7_Se16 | Fe | Cr | Se | 0.5625 | 0.4375 | 1 | 1,2,5,6,9,13,16 | 2 | 2 | 1 | 2 | -197.4573 | 7.9 | 6.3 | 4.1 | 180.876 | 10.815 | 1
Fe9_Cr7_Se16 | Fe | Cr | Se | 0.5625 | 0.4375 | 1 | 1,3,5,7,9,10,11 | 2 | 2 | 3 | 0 | -197.8548 | 7.9 | 6.3 | 4.1 | 180.862 | 4.399 | 1
Fe9_Cr7_Se16 | Fe | Cr | Se | 0.5625 | 0.4375 | 1 | 1,3,5,7,9,13,16 | 2 | 2 | 1 | 2 | -197.7146 | 7.9 | 6.3 | 4.1 | 180.851 | 7.278 | 1
Fe9_Cr7_Se16 | Fe | Cr | Se | 0.5625 | 0.4375 | 1 | 1,3,5,8,9,10,11 | 2 | 2 | 3 | 0 | -197.5004 | 7.9 | 6.3 | 4.1 | 180.894 | 7.551 | 1
Fe9_Cr7_Se16 | Fe | Cr | Se | 0.5625 | 0.4375 | 1 | 1,3,5,8,9,11,16 | 2 | 2 | 2 | 1 | -197.5117711 | 7.9 | 6.3 | 4.1 | 180.878 | 7.261 | 1
Fe9_Cr7_Se16 | Fe | Cr | Se | 0.5625 | 0.4375 | 1 | 1,3,5,8,9,12,13 | 2 | 2 | 2 | 1 | -197.5458 | 7.9 | 6.3 | 4.1 | 180.871 | 9.927 | 1
Fe9_Cr7_Se16 | Fe | Cr | Se | 0.5625 | 0.4375 | 1 | 1,3,5,8,9,13,16 | 2 | 2 | 1 | 2 | -197.5458 | 7.9 | 6.3 | 4.1 | 180.871 | 9.927 | 1
Fe9_Cr7_Se16 | Fe | Cr | Se | 0.5625 | 0.4375 | 1 | 1,3,5,8,13,15,16 | 2 | 2 | 0 | 3 | -197.5058 | 7.9 | 6.3 | 4.1 | 180.887 | 7.348 | 1
Fe9_Cr7_Se16 | Fe | Cr | Se | 0.5625 | 0.4375 | 1 | 1,4,5,8,9,10,11 | 2 | 2 | 3 | 0 | -197.1542 | 7.9 | 6.3 | 4.1 | 180.89 | 10.121 | 1
Fe9_Cr7_Se16 | Fe | Cr | Se | 0.5625 | 0.4375 | 1 | 1,4,5,8,9,11,12 | 2 | 2 | 3 | 0 | -197.3753 | 7.9 | 6.3 | 4.1 | 180.879 | 9.59 | 1
Fe9_Cr7_Se16 | Fe | Cr | Se | 0.5625 | 0.4375 | 1 | 1,4,5,8,9,13,14 | 2 | 2 | 1 | 2 | -197.4573 | 7.9 | 6.3 | 4.1 | 180.876 | 10.815 | 1
Fe9_Cr7_Se16 | Fe | Cr | Se | 0.5625 | 0.4375 | 1 | 1,4,5,8,9,13,16 | 2 | 2 | 1 | 2 | -197.6255 | 7.9 | 6.3 | 4.1 | 180.858 | 8.07 | 1
Fe9_Cr7_Se16 | Fe | Cr | Se | 0.5625 | 0.4375 | 1 | 1,4,6,7,9,11,12 | 2 | 2 | 3 | 0 | -197.0719 | 7.9 | 6.3 | 4.1 | 180.896 | 10.981 | 1
Fe9_Cr7_Se16 | Fe | Cr | Se | 0.5625 | 0.4375 | 1 | 1,4,6,7,9,13,14 | 2 | 2 | 1 | 2 | -197.1584764 | 7.9 | 6.3 | 4.1 | 180.895 | 11.282 | 1
Fe9_Cr7_Se16 | Fe | Cr | Se | 0.5625 | 0.4375 | 1 | 1,4,6,7,9,13,16 | 2 | 2 | 1 | 2 | -197.1292463 | 7.9 | 6.3 | 4.1 | 180.889 | 10.114 | 1
Fe9_Cr7_Se16 | Fe | Cr | Se | 0.5625 | 0.4375 | 1 | 1,4,8,9,12,13,16 | 2 | 1 | 2 | 2 | -197.6255 | 7.9 | 6.3 | 4.1 | 180.858 | 8.07 | 1
Fe9_Cr7_Se16 | Fe | Cr | Se | 0.5625 | 0.4375 | 1 | 2,3,6,7,9,10,11 | 2 | 2 | 3 | 0 | -197.3753 | 7.9 | 6.3 | 4.1 | 180.879 | 9.59 | 1
Fe9_Cr7_Se16 | Fe | Cr | Se | 0.5625 | 0.4375 | 1 | 2,3,6,7,9,11,12 | 2 | 2 | 3 | 0 | -197.1542 | 7.9 | 6.3 | 4.1 | 180.89 | 10.121 | 1
Fe9_Cr7_Se16 | Fe | Cr | Se | 0.5625 | 0.4375 | 1 | 2,3,6,7,9,13,16 | 2 | 2 | 1 | 2 | -197.0682 | 7.9 | 6.3 | 4.1 | 180.895 | 10.585 | 1
Fe9_Cr7_Te16 | Fe | Cr | Te | 0.5625 | 0.4375 | 1 | 1,2,3,4,5,6,9 | 4 | 2 | 1 | 0 | -148.5399 | 8.5 | 7.1 | 3.9 | 189.241 | -0.08 | 1
Fe9_Cr7_Te16 | Fe | Cr | Te | 0.5625 | 0.4375 | 1 | 1,2,3,4,5,6,12 | 4 | 2 | 1 | 0 | -148.4824 | 8.5 | 7.1 | 3.9 | 189.243 | 0.001 | 1
Fe9_Cr7_Te16 | Fe | Cr | Te | 0.5625 | 0.4375 | 1 | 1,2,3,4,5,6,13 | 4 | 2 | 0 | 1 | -148.5397 | 8.5 | 7.1 | 3.9 | 189.241 | -0.205 | 1
Fe9_Cr7_Te16 | Fe | Cr | Te | 0.5625 | 0.4375 | 1 | 1,2,3,4,5,6,15 | 4 | 2 | 0 | 1 | -148.4824 | 8.5 | 7.1 | 3.9 | 189.243 | 0 | 0
Fe9_Cr7_Te16 | Fe | Cr | Te | 0.5625 | 0.4375 | 1 | 1,2,5,6,9,10,11 | 2 | 2 | 3 | 0 | -148.6306 | 8.5 | 7.1 | 3.9 | 189.22 | 0 | 0
Fe9_Cr7_Te16 | Fe | Cr | Te | 0.5625 | 0.4375 | 1 | 1,2,5,6,9,11,12 | 2 | 3 | 2 | 0 | -148.5137 | 8.5 | 7.1 | 3.9 | 189.238 | 0 | 0
Fe9_Cr7_Te16 | Fe | Cr | Te | 0.5625 | 0.4375 | 1 | 1,2,5,6,9,13,14 | 2 | 2 | 1 | 2 | -148.8451174 | 8.5 | 7.1 | 3.9 | 189.206 | 0 | 0
Fe9_Cr7_Te16 | Fe | Cr | Te | 0.5625 | 0.4375 | 1 | 1,2,5,6,9,13,16 | 2 | 2 | 1 | 2 | -148.6349 | 8.5 | 7.1 | 3.9 | 189.223 | -0.067 | 2
Fe9_Cr7_Te16 | Fe | Cr | Te | 0.5625 | 0.4375 | 1 | 1,3,5,7,9,10,11 | 2 | 2 | 3 | 0 | -148.8788373 | 8.5 | 7.1 | 3.9 | 189.207 | -2.247 | 2
Fe9_Cr7_Te16 | Fe | Cr | Te | 0.5625 | 0.4375 | 1 | 1,3,5,7,9,13,16 | 2 | 2 | 1 | 2 | -148.9161034 | 8.5 | 7.1 | 3.9 | 189.202 | -2.525 | 2
Fe9_Cr7_Te16 | Fe | Cr | Te | 0.5625 | 0.4375 | 1 | 1,3,5,8,9,10,11 | 2 | 2 | 3 | 0 | -148.5499 | 8.5 | 7.1 | 3.9 | 189.231 | -1.224 | 2
Fe9_Cr7_Te16 | Fe | Cr | Te | 0.5625 | 0.4375 | 1 | 1,3,5,8,9,11,16 | 2 | 2 | 2 | 1 | -148.7164 | 8.5 | 7.1 | 3.9 | 189.213 | -1.122 | 2
Fe9_Cr7_Te16 | Fe | Cr | Te | 0.5625 | 0.4375 | 1 | 1,3,5,8,9,12,13 | 2 | 2 | 2 | 1 | -148.7953478 | 8.5 | 7.1 | 3.9 | 189.213 | -2.004 | 2
Fe9_Cr7_Te16 | Fe | Cr | Te | 0.5625 | 0.4375 | 1 | 1,3,5,8,9,13,16 | 2 | 2 | 1 | 2
Fe9_Cr7_Te16 | Fe | Cr | Te | 0.5625 | 0.4375 | 1 | 1,3,5,8,13,15,16 | 2 | 2 | 0 | 3 | -148.6771 | 8.5 | 7.1 | 3.9 | 189.221 | -1.011 | 2
Fe9_Cr7_Te16 | Fe | Cr | Te | 0.5625 | 0.4375 | 1 | 1,4,5,8,9,10,11 | 2 | 2 | 3 | 0
Fe9_Cr7_Te16 | Fe | Cr | Te | 0.5625 | 0.4375 | 1 | 1,4,5,8,9,11,12 | 2 | 2 | 3 | 0
Fe9_Cr7_Te16 | Fe | Cr | Te | 0.5625 | 0.4375 | 1 | 1,4,5,8,9,13,14 | 2 | 2 | 1 | 2
Fe9_Cr7_Te16 | Fe | Cr | Te | 0.5625 | 0.4375 | 1 | 1,4,5,8,9,13,16 | 2 | 2 | 1 | 2
Fe9_Cr7_Te16 | Fe | Cr | Te | 0.5625 | 0.4375 | 1 | 1,4,6,7,9,11,12 | 2 | 2 | 3 | 0 | -148.424 | 8.5 | 7.1 | 3.9 | 189.24 | -0.001 | 2
Fe9_Cr7_Te16 | Fe | Cr | Te | 0.5625 | 0.4375 | 1 | 1,4,6,7,9,13,14 | 2 | 2 | 1 | 2 | -148.5022297 | 8.5 | 7.1 | 3.9 | 189.236 | -1.223 | 2
Fe9_Cr7_Te16 | Fe | Cr | Te | 0.5625 | 0.4375 | 1 | 1,4,6,7,9,13,16 | 2 | 2 | 1 | 2 | -148.5068 | 8.5 | 7.1 | 3.9 | 189.236 | -0.975 | 2
Fe9_Cr7_Te16 | Fe | Cr | Te | 0.5625 | 0.4375 | 1 | 1,4,8,9,12,13,16 | 2 | 1 | 2 | 2 | -148.8451166 | 8.5 | 7.1 | 3.9 | 189.206 | 0 | 0
Fe9_Cr7_Te16 | Fe | Cr | Te | 0.5625 | 0.4375 | 1 | 2,3,6,7,9,10,11 | 2 | 2 | 3 | 0 | -148.6306 | 8.5 | 7.1 | 3.9 | 189.22 | 0 | 0
Fe9_Cr7_Te16 | Fe | Cr | Te | 0.5625 | 0.4375 | 1 | 2,3,6,7,9,11,12 | 2 | 2 | 3 | 0 | -148.5198 | 8.5 | 7.1 | 3.9 | 189.239 | -0.285 | 2
Fe9_Cr7_Te16 | Fe | Cr | Te | 0.5625 | 0.4375 | 1 | 2,3,6,7,9,13,16 | 2 | 2 | 1 | 2 | -148.4535 | 8.5 | 7.1 | 3.9 | 189.236 | 0 | 0
Fe9_Mn7_S16 | Fe | Mn | S | 0.5625 | 0.4375 | 1 | 1,2,3,4,5,6,9 | 4 | 2 | 1 | 0 | -222.3501 | 7.5 | 6 | 3.7 | 169.592 | 13.004 | 1
Fe9_Mn7_S16 | Fe | Mn | S | 0.5625 | 0.4375 | 1 | 1,2,3,4,5,6,12 | 4 | 2 | 1 | 0 | -222.2995 | 7.5 | 6 | 3.7 | 169.603 | 12.619 | 1
Fe9_Mn7_S16 | Fe | Mn | S | 0.5625 | 0.4375 | 1 | 1,2,3,4,5,6,13 | 4 | 2 | 0 | 1 | -222.3501 | 7.5 | 6 | 3.7 | 169.592 | 13.004 | 1
Fe9_Mn7_S16 | Fe | Mn | S | 0.5625 | 0.4375 | 1 | 1,2,3,4,5,6,15 | 4 | 2 | 0 | 1 | -222.2995 | 7.5 | 6 | 3.7 | 169.603 | 12.619 | 1
Fe9_Mn7_S16 | Fe | Mn | S | 0.5625 | 0.4375 | 1 | 1,2,5,6,9,10,11 | 2 | 2 | 3 | 0 | -222.456 | 7.5 | 6 | 3.7 | 169.579 | 13.313 | 1
Fe9_Mn7_S16 | Fe | Mn | S | 0.5625 | 0.4375 | 1 | 1,2,5,6,9,11,12 | 2 | 3 | 2 | 0 | -222.3123069 | 7.5 | 6 | 3.7 | 169.59 | 13.127 | 1
Fe9_Mn7_S16 | Fe | Mn | S | 0.5625 | 0.4375 | 1 | 1,2,5,6,9,13,14 | 2 | 2 | 1 | 2 | -222.5659 | 7.5 | 6 | 3.7 | 169.576 | 13.152 | 1
Fe9_Mn7_S16 | Fe | Mn | S | 0.5625 | 0.4375 | 1 | 1,2,5,6,9,13,16 | 2 | 2 | 1 | 2 | -222.4656 | 7.5 | 6 | 3.7 | 169.583 | 13.418 | 1
Fe9_Mn7_S16 | Fe | Mn | S | 0.5625 | 0.4375 | 1 | 1,3,5,7,9,10,11 | 2 | 2 | 3 | 0 | -222.6867 | 7.5 | 6 | 3.7 | 169.583 | 12.9 | 1
Fe9_Mn7_S16 | Fe | Mn | S | 0.5625 | 0.4375 | 1 | 1,3,5,7,9,13,16 | 2 | 2 | 1 | 2 | -222.6236 | 7.5 | 6 | 3.7 | 169.577 | 13.032 | 1
Fe9_Mn7_S16 | Fe | Mn | S | 0.5625 | 0.4375 | 1 | 1,3,5,8,9,10,11 | 2 | 2 | 3 | 0 | -222.3744 | 7.5 | 6 | 3.7 | 169.592 | 13.288 | 1
Fe9_Mn7_S16 | Fe | Mn | S | 0.5625 | 0.4375 | 1 | 1,3,5,8,9,11,16 | 2 | 2 | 2 | 1 | -222.5142 | 7.5 | 6 | 3.7 | 169.588 | 13.247 | 1
Fe9_Mn7_S16 | Fe | Mn | S | 0.5625 | 0.4375 | 1 | 1,3,5,8,9,12,13 | 2 | 2 | 2 | 1 | -222.5884 | 7.5 | 6 | 3.7 | 169.582 | 13.218 | 1
Fe9_Mn7_S16 | Fe | Mn | S | 0.5625 | 0.4375 | 1 | 1,3,5,8,9,13,16 | 2 | 2 | 1 | 2 | -222.5884 | 7.5 | 6 | 3.7 | 169.582 | 13.218 | 1
Fe9_Mn7_S16 | Fe | Mn | S | 0.5625 | 0.4375 | 1 | 1,3,5,8,13,15,16 | 2 | 2 | 0 | 3 | -222.4838 | 7.5 | 6 | 3.7 | 169.58 | 13.43 | 1
Fe9_Mn7_S16 | Fe | Mn | S | 0.5625 | 0.4375 | 1 | 1,4,5,8,9,10,11 | 2 | 2 | 3 | 0 | -222.3123 | 7.5 | 6 | 3.7 | 169.59 | 13.127 | 1
Fe9_Mn7_S16 | Fe | Mn | S | 0.5625 | 0.4375 | 1 | 1,4,5,8,9,11,12 | 2 | 2 | 3 | 0 | -222.456 | 7.5 | 6 | 3.7 | 169.579 | 13.313 | 1
Fe9_Mn7_S16 | Fe | Mn | S | 0.5625 | 0.4375 | 1 | 1,4,5,8,9,13,14 | 2 | 2 | 1 | 2 | -222.4656 | 7.5 | 6 | 3.7 | 169.583 | 13.418 | 1
Fe9_Mn7_S16 | Fe | Mn | S | 0.5625 | 0.4375 | 1 | 1,4,5,8,9,13,16 | 2 | 2 | 1 | 2 | -222.5659 | 7.5 | 6 | 3.7 | 169.576 | 13.152 | 1
Fe9_Mn7_S16 | Fe | Mn | S | 0.5625 | 0.4375 | 1 | 1,4,6,7,9,11,12 | 2 | 2 | 3 | 0 | -222.2457 | 7.5 | 6 | 3.7 | 169.601 | 12.961 | 1
Fe9_Mn7_S16 | Fe | Mn | S | 0.5625 | 0.4375 | 1 | 1,4,6,7,9,13,14 | 2 | 2 | 1 | 2 | -222.2811 | 7.5 | 6 | 3.7 | 169.597 | 13.513 | 1
Fe9_Mn7_S16 | Fe | Mn | S | 0.5625 | 0.4375 | 1 | 1,4,6,7,9,13,16 | 2 | 2 | 1 | 2 | -222.2919 | 7.5 | 6 | 3.7 | 169.593 | 13.322 | 1
Fe9_Mn7_S16 | Fe | Mn | S | 0.5625 | 0.4375 | 1 | 1,4,8,9,12,13,16 | 2 | 1 | 2 | 2 | -222.5659 | 7.5 | 6 | 3.7 | 169.576 | 13.152 | 1
Fe9_Mn7_S16 | Fe | Mn | S | 0.5625 | 0.4375 | 1 | 2,3,6,7,9,10,11 | 2 | 2 | 3 | 0 | -222.456 | 7.5 | 6 | 3.7 | 169.579 | 13.313 | 1
Fe9_Mn7_S16 | Fe | Mn | S | 0.5625 | 0.4375 | 1 | 2,3,6,7,9,11,12 | 2 | 2 | 3 | 0 | -222.3123 | 7.5 | 6 | 3.7 | 169.59 | 13.127 | 1
Fe9_Mn7_S16 | Fe | Mn | S | 0.5625 | 0.4375 | 1 | 2,3,6,7,9,13,16 | 2 | 2 | 1 | 2 | -222.2251 | 7.5 | 6 | 3.7 | 169.604 | 12.388 | 1
Fe9_Mn7_Se16 | Fe | Mn | Se | 0.5625 | 0.4375 | 1 | 1,2,3,4,5,6,9 | 4 | 2 | 1 | 0 | -196.4995 | 7.9 | 6.5 | 4.1 | 180.94 | 6.883 | 1
Fe9_Mn7_Se16 | Fe | Mn | Se | 0.5625 | 0.4375 | 1 | 1,2,3,4,5,6,12 | 4 | 2 | 1 | 0 | -196.4593 | 7.9 | 6.5 | 4.1 | 180.941 | 7.275 | 1
Fe9_Mn7_Se16 | Fe | Mn | Se | 0.5625 | 0.4375 | 1 | 1,2,3,4,5,6,13 | 4 | 2 | 0 | 1 | -196.4995 | 7.9 | 6.5 | 4.1 | 180.94 | 6.896 | 1
Fe9_Mn7_Se16 | Fe | Mn | Se | 0.5625 | 0.4375 | 1 | 1,2,3,4,5,6,15 | 4 | 2 | 0 | 1 | -196.4593 | 7.9 | 6.5 | 4.1 | 180.941 | 7.275 | 1
Fe9_Mn7_Se16 | Fe | Mn | Se | 0.5625 | 0.4375 | 1 | 1,2,5,6,9,10,11 | 2 | 2 | 3 | 0 | -196.5393 | 7.9 | 6.5 | 4.1 | 180.944 | 7.839 | 1
Fe9_Mn7_Se16 | Fe | Mn | Se | 0.5625 | 0.4375 | 1 | 1,2,5,6,9,11,12 | 2 | 3 | 2 | 0 | -196.4773 | 7.9 | 6.5 | 4.1 | 180.939 | 6.947 | 1
Fe9_Mn7_Se16 | Fe | Mn | Se | 0.5625 | 0.4375 | 1 | 1,2,5,6,9,13,14 | 2 | 2 | 1 | 2 | -196.649 | 7.9 | 6.5 | 4.1 | 180.95 | 8.405 | 1
Fe9_Mn7_Se16 | Fe | Mn | Se | 0.5625 | 0.4375 | 1 | 1,2,5,6,9,13,16 | 2 | 2 | 1 | 2 | -196.6671 | 7.9 | 6.5 | 4.1 | 180.943 | 4.268 | 1
Fe9_Mn7_Se16 | Fe | Mn | Se | 0.5625 | 0.4375 | 1 | 1,3,5,7,9,10,11 | 2 | 2 | 3 | 0 | -196.8446 | 7.9 | 6.5 | 4.1 | 180.951 | 4.192 | 1
Fe9_Mn7_Se16 | Fe | Mn | Se | 0.5625 | 0.4375 | 1 | 1,3,5,7,9,13,16 | 2 | 2 | 1 | 2 | -196.7257293 | 7.9 | 6.5 | 4.1 | 180.946 | 6.151 | 1
Fe9_Mn7_Se16 | Fe | Mn | Se | 0.5625 | 0.4375 | 1 | 1,3,5,8,9,10,11 | 2 | 2 | 3 | 0
Fe9_Mn7_Se16 | Fe | Mn | Se | 0.5625 | 0.4375 | 1 | 1,3,5,8,9,11,16 | 2 | 2 | 2 | 1
Fe9_Mn7_Se16 | Fe | Mn | Se | 0.5625 | 0.4375 | 1 | 1,3,5,8,9,12,13 | 2 | 2 | 2 | 1
Fe9_Mn7_Se16 | Fe | Mn | Se | 0.5625 | 0.4375 | 1 | 1,3,5,8,9,13,16 | 2 | 2 | 1 | 2
Fe9_Mn7_Se16 | Fe | Mn | Se | 0.5625 | 0.4375 | 1 | 1,3,5,8,13,15,16 | 2 | 2 | 0 | 3
Fe9_Mn7_Se16 | Fe | Mn | Se | 0.5625 | 0.4375 | 1 | 1,4,5,8,9,10,11 | 2 | 2 | 3 | 0 | -196.5041586 | 7.9 | 6.5 | 4.1 | 180.941 | 4.71 | 1
Fe9_Mn7_Se16 | Fe | Mn | Se | 0.5625 | 0.4375 | 1 | 1,4,5,8,9,11,12 | 2 | 2 | 3 | 0 | -196.5393 | 7.9 | 6.5 | 4.1 | 180.944 | 7.839 | 1
Fe9_Mn7_Se16 | Fe | Mn | Se | 0.5625 | 0.4375 | 1 | 1,4,5,8,9,13,14 | 2 | 2 | 1 | 2 | -196.6684 | 7.9 | 6.5 | 4.1 | 180.943 | 4.252 | 1
Fe9_Mn7_Se16 | Fe | Mn | Se | 0.5625 | 0.4375 | 1 | 1,4,5,8,9,13,16 | 2 | 2 | 1 | 2 | -196.649 | 7.9 | 6.5 | 4.1 | 180.95 | 8.405 | 1
Fe9_Mn7_Se16 | Fe | Mn | Se | 0.5625 | 0.4375 | 1 | 1,4,6,7,9,11,12 | 2 | 2 | 3 | 0 | -196.4483 | 7.9 | 6.5 | 4.1 | 180.938 | 6.393 | 1
Fe9_Mn7_Se16 | Fe | Mn | Se | 0.5625 | 0.4375 | 1 | 1,4,6,7,9,13,14 | 2 | 2 | 1 | 2 | -196.5678 | 7.9 | 6.5 | 4.1 | 180.942 | 3.304 | 1
Fe9_Mn7_Se16 | Fe | Mn | Se | 0.5625 | 0.4375 | 1 | 1,4,6,7,9,13,16 | 2 | 2 | 1 | 2 | -196.5223 | 7.9 | 6.5 | 4.1 | 180.938 | 4.925 | 1
Fe9_Mn7_Se16 | Fe | Mn | Se | 0.5625 | 0.4375 | 1 | 1,4,8,9,12,13,16 | 2 | 1 | 2 | 2 | -196.6490458 | 7.9 | 6.5 | 4.1 | 180.95 | 8.405 | 1
Fe9_Mn7_Se16 | Fe | Mn | Se | 0.5625 | 0.4375 | 1 | 2,3,6,7,9,10,11 | 2 | 2 | 3 | 0 | -196.5393 | 7.9 | 6.5 | 4.1 | 180.944 | 7.839 | 1
Fe9_Mn7_Se16 | Fe | Mn | Se | 0.5625 | 0.4375 | 1 | 2,3,6,7,9,11,12 | 2 | 2 | 3 | 0 | -196.4794 | 7.9 | 6.5 | 4.1 | 180.939 | 6.636 | 1
Fe9_Mn7_Se16 | Fe | Mn | Se | 0.5625 | 0.4375 | 1 | 2,3,6,7,9,13,16 | 2 | 2 | 1 | 2 | -196.4824 | 7.9 | 6.5 | 4.1 | 180.938 | 5.384 | 1
Fe9_Mn7_Te16 | Fe | Mn | Te | 0.5625 | 0.4375 | 1 | 1,2,3,4,5,6,9 | 4 | 2 | 1 | 0 | -153.0927 | 8.5 | 7 | 3.9 | 187.586 | 0 | 0
Fe9_Mn7_Te16 | Fe | Mn | Te | 0.5625 | 0.4375 | 1 | 1,2,3,4,5,6,12 | 4 | 2 | 1 | 0 | -153.1338 | 8.5 | 7 | 3.9 | 187.584 | 0 | 0
Fe9_Mn7_Te16 | Fe | Mn | Te | 0.5625 | 0.4375 | 1 | 1,2,3,4,5,6,13 | 4 | 2 | 0 | 1 | -153.0927 | 8.5 | 7 | 3.9 | 187.586 | 0 | 0
Fe9_Mn7_Te16 | Fe | Mn | Te | 0.5625 | 0.4375 | 1 | 1,2,3,4,5,6,15 | 4 | 2 | 0 | 1 | -153.1338 | 8.5 | 7 | 3.9 | 187.584 | 0 | 0
Fe9_Mn7_Te16 | Fe | Mn | Te | 0.5625 | 0.4375 | 1 | 1,2,5,6,9,10,11 | 2 | 2 | 3 | 0 | -153.0968 | 8.5 | 7 | 3.9 | 187.589 | 0 | 0
Fe9_Mn7_Te16 | Fe | Mn | Te | 0.5625 | 0.4375 | 1 | 1,2,5,6,9,11,12 | 2 | 3 | 2 | 0 | -153.1477 | 8.5 | 7 | 3.9 | 187.585 | 0 | 0
Fe9_Mn7_Te16 | Fe | Mn | Te | 0.5625 | 0.4375 | 1 | 1,2,5,6,9,13,14 | 2 | 2 | 1 | 2
Fe9_Mn7_Te16 | Fe | Mn | Te | 0.5625 | 0.4375 | 1 | 1,2,5,6,9,13,16 | 2 | 2 | 1 | 2 | -153.0767 | 8.5 | 7 | 3.9 | 187.591 | 0 | 0
Fe9_Mn7_Te16 | Fe | Mn | Te | 0.5625 | 0.4375 | 1 | 1,3,5,7,9,10,11 | 2 | 2 | 3 | 0 | -153.228 | 8.5 | 7 | 3.9 | 187.593 | 0 | 0
Fe9_Mn7_Te16 | Fe | Mn | Te | 0.5625 | 0.4375 | 1 | 1,3,5,7,9,13,16 | 2 | 2 | 1 | 2 | -153.2155389 | 8.5 | 7 | 3.9 | 187.592 | 0 | 0
Fe9_Mn7_Te16 | Fe | Mn | Te | 0.5625 | 0.4375 | 1 | 1,3,5,8,9,10,11 | 2 | 2 | 3 | 0 | -153.1896 | 8.5 | 7 | 3.9 | 187.586 | 0 | 0
Fe9_Mn7_Te16 | Fe | Mn | Te | 0.5625 | 0.4375 | 1 | 1,3,5,8,9,11,16 | 2 | 2 | 2 | 1 | -153.1579 | 8.5 | 7 | 3.9 | 187.589 | 0 | 0
Fe9_Mn7_Te16 | Fe | Mn | Te | 0.5625 | 0.4375 | 1 | 1,3,5,8,9,12,13 | 2 | 2 | 2 | 1 | -153.1125 | 8.5 | 7 | 3.9 | 187.591 | 0 | 0
Fe9_Mn7_Te16 | Fe | Mn | Te | 0.5625 | 0.4375 | 1 | 1,3,5,8,9,13,16 | 2 | 2 | 1 | 2 | -153.1125 | 8.5 | 7 | 3.9 | 187.591 | 0 | 0
Fe9_Mn7_Te16 | Fe | Mn | Te | 0.5625 | 0.4375 | 1 | 1,3,5,8,13,15,16 | 2 | 2 | 0 | 3 | -153.1633535 | 8.5 | 7 | 3.9 | 187.589 | 0 | 0
Fe9_Mn7_Te16 | Fe | Mn | Te | 0.5625 | 0.4375 | 1 | 1,4,5,8,9,10,11 | 2 | 2 | 3 | 0 | -153.1477 | 8.5 | 7 | 3.9 | 187.585 | 0 | 0
Fe9_Mn7_Te16 | Fe | Mn | Te | 0.5625 | 0.4375 | 1 | 1,4,5,8,9,11,12 | 2 | 2 | 3 | 0 | -153.0968 | 8.5 | 7 | 3.9 | 187.589 | 0 | 0
Fe9_Mn7_Te16 | Fe | Mn | Te | 0.5625 | 0.4375 | 1 | 1,4,5,8,9,13,14 | 2 | 2 | 1 | 2 | -153.0767455 | 8.5 | 7 | 3.9 | 187.591 | 0 | 0
Fe9_Mn7_Te16 | Fe | Mn | Te | 0.5625 | 0.4375 | 1 | 1,4,5,8,9,13,16 | 2 | 2 | 1 | 2 | -153.0377351 | 8.5 | 7 | 3.9 | 187.596 | 0 | 0
Fe9_Mn7_Te16 | Fe | Mn | Te | 0.5625 | 0.4375 | 1 | 1,4,6,7,9,11,12 | 2 | 2 | 3 | 0 | -153.1931 | 8.5 | 7 | 3.9 | 187.583 | 0 | 0
Fe9_Mn7_Te16 | Fe | Mn | Te | 0.5625 | 0.4375 | 1 | 1,4,6,7,9,13,14 | 2 | 2 | 1 | 2 | -153.2033 | 8.5 | 7 | 3.9 | 187.584 | 0 | 0
Fe9_Mn7_Te16 | Fe | Mn | Te | 0.5625 | 0.4375 | 1 | 1,4,6,7,9,13,16 | 2 | 2 | 1 | 2 | -153.186 | 8.5 | 7 | 3.9 | 187.584 | 0 | 0
Fe9_Mn7_Te16 | Fe | Mn | Te | 0.5625 | 0.4375 | 1 | 1,4,8,9,12,13,16 | 2 | 1 | 2 | 2 | -153.0377 | 8.5 | 7 | 3.9 | 187.596 | 0 | 0
Fe9_Mn7_Te16 | Fe | Mn | Te | 0.5625 | 0.4375 | 1 | 2,3,6,7,9,10,11 | 2 | 2 | 3 | 0 | -153.0968 | 8.5 | 7 | 3.9 | 187.589 | 0 | 0
Fe9_Mn7_Te16 | Fe | Mn | Te | 0.5625 | 0.4375 | 1 | 2,3,6,7,9,11,12 | 2 | 2 | 3 | 0 | -153.1477067 | 8.5 | 7 | 3.9 | 187.585 | 0 | 0
Fe9_Mn7_Te16 | Fe | Mn | Te | 0.5625 | 0.4375 | 1 | 2,3,6,7,9,13,16 | 2 | 2 | 1 | 2 | -153.2505 | 8.5 | 7 | 3.9 | 187.582 | 0 | 0